## Alloy_Features
| Alloy | Diff. Lattice Constants | Diff. Melting Point | Mixing Enthalpy | Lattice Constants | Lambda | Diff. in atomic radii | Omega | Melting Temp. | Diff. Electronegativity | Mixing Entropy | Valence electron | Young's Mod (GPa)
0 | Al0.5CoCrCuFeNi | 0.4878798 | 346.0877 | -4.812658 | 3.172258995 | 0.8455675 | 4.169229 | 5.170544 | 1693.018 | 0.1093261 | 14.69805 | 8.27281 | 161.1
1 | Al0.3CoCrFeNi | 0.4499128 | 295.6392 | -9.87466 | 3.028509071 | 0.9083821 | 3.757616 | 2.346185 | 1806.305 | 0.1075171 | 12.82606 | 7.88379 | 168
2 | Al0.5CrCuFeNi2 | 0.3819747 | 344.8533 | -5.801901 | 3.357151753 | 0.7145387 | 4.199646 | 3.661616 | 1685.745 | 0.1130938 | 12.60234 | 8.45463 | 172.1
3 | CoCrFeNi | 0.365443 | 180.3724 | -3.701 | 2.9519 | 126.2823 | 0.3021159 | 5.829327 | 1871.75 | 0.0966954 | 11.52629 | 8.25 | 173.9
4 | NiCoCr | 0.4181167 | 204.2994 | -5.023455 | 2.980336863 | 337.3141 | 0.1645591 | 3.44027 | 1891.98108 | 0.1114545 | 9.134363 | 8.33325 | 174.4
5 | FeNi | 0.32875 | 41.5 | -1.5 | 3.19525 | 142.5841 | 0.2010454 | 6.798592 | 1769.5 | 0.04 | 5.763146 | 9 | 174.4
6 | FeNiCo | 0.4210495 | 33.89182 | -1.012869 | 2.965837008 | 85.08832 | 0.3276455 | 15.95323 | 1768.98231 | 0.03299815 | 9.134363 | 8.99991 | 173.8
7 | NiCo | 0.50845 | 20 | -0.218 | 3.01555 | 143.7331 | 0.2002403 | 46.21092 | 1748 | 0.015 | 5.763146 | 9.5 | 171
8 | AlCoCrCuFeNi | 0.5262926 | 392.2563 | -10.33852 | 3.24539824 | 0.5341402 | 5.281183 | 2.348428 | 1629.739 | 0.1190833 | 14.89765 | 7.83349 | 171.7
9 | Al0.5CoCrCuFeNi | 0.4878798 | 346.0877 | -4.812658 | 3.172258995 | 0.8455675 | 4.169229 | 5.170544 | 1693.018 | 0.1093261 | 14.69805 | 8.27281 | 173.3
10 | AlCo0.5CrCuFeNi | 0.4981087 | 407.375 | -10.45753 | 3.312478579 | 0.4951945 | 5.448061 | 2.272904 | 1617.151 | 0.1216898 | 14.69805 | 7.72735 | 71.6
11 | AlCoCr0.5CuFeNi | 0.5394527 | 371.2395 | -10.95169 | 3.27585094 | 0.496653 | 5.440056 | 2.120079 | 1579.696 | 0.1164991 | 14.69805 | 8.00008 | 161.1
12 | AlCoCrCu0.5FeNi | 0.53723 | 400.6459 | -13.92735 | 3.211768481 | 0.483628 | 5.512824 | 1.745997 | 1654.445 | 0.1201864 | 14.69805 | 7.54553 | 121.1
13 | AlCoCrCuFe0.5Ni | 0.5365895 | 405.6988 | -11.53524 | 3.279805525 | 0.5033904 | 5.403528 | 2.055571 | 1613.242 | 0.1239774 | 14.69805 | 7.81826 | 178.6
14 | AlCoCrCuFeNi0.5 | 0.5426415 | 408.5253 | -9.832792 | 3.2200322 | 0.4990076 | 5.427206 | 2.422752 | 1620.787 | 0.119303 | 14.69805 | 7.63644 | 115.5
15 | CuNiCoFeCrAl0.5 | 0.4902131 | 353.5447 | -4.812658 | 3.172258995 | 0.7878115 | 4.319353 | 5.170544 | 1693.018 | 0.1126765 | 14.69805 | 8.27281 | 174.4
16 | CuNiCoFeCrAl0.5V0.2 | 0.4821662 | 358.5536 | -5.690859 | 3.16726824 | 0.8412673 | 4.284932 | 4.641881 | 1710.212 | 0.1157144 | 15.44621 | 8.15797 | 141.1
17 | CuNiCoFeCrAl0.5V0.4 | 0.4745002 | 362.4436 | -6.441162 | 3.16258865 | 0.8727811 | 4.249747 | 4.224382 | 1726.219 | 0.1181604 | 15.76273 | 8.05081 | 71.9
18 | CuNiCoFeCrAl0.5V0.6 | 0.4671823 | 365.4155 | -7.081869 | 3.15817874 | 0.8967851 | 4.214007 | 3.91534 | 1741.159562 | 0.1201295 | 15.92498 | 7.95063 | 130.9
19 | CuNiCoFeCrAl0.5V0.8 | 0.4602004 | 367.643 | -7.629998 | 3.15417164 | 0.9163337 | 4.178125 | 3.67979 | 1755.217196 | 0.1217129 | 15.99619 | 7.85713 | 166.7
20 | CuNiCoFeCrAl0.5V1.0 | 0.4535127 | 369.2422 | -8.097819 | 3.150404665 | 0.9329506 | 4.14208 | 3.49554 | 1768.425 | 0.1229771 | 16.00648 | 7.76941 | 127.8
21 | CuNiCoFeCrAl0.5V1.2 | 0.4471062 | 370.3233 | -8.497332 | 3.14669531 | 0.9473375 | 4.106266 | 3.347437 | 1780.722 | 0.1239719 | 15.97346 | 7.68639 | 257.3
22 | CuNiCoFeCrAl0.5V1.4 | 0.4409655 | 370.9694 | -8.837352 | 3.143396695 | 0.9601562 | 4.070603 | 3.226878 | 1792.442 | 0.1247486 | 15.90961 | 7.6088 | 218
23 | CuNiCoFeCrAl0.5V1.6 | 0.4350728 | 371.2524 | -9.126412 | 3.140235415 | 0.9716558 | 4.035352 | 3.126667 | 1803.46 | 0.1253366 | 15.82251 | 7.53541 | 130.5
24 | CuNiCoFeCrAl0.5V1.8 | 0.4294041 | 371.225 | -9.370945 | 3.13721593 | 0.9821439 | 4.000461 | 3.042398 | 1813.863 | 0.1257656 | 15.71792 | 7.46593 | 136.6
25 | CuNiCoFeCrAl0.5V2.0 | 0.4239503 | 370.9381 | -9.576905 | 3.13427219 | 0.991759 | 3.966075 | 2.970598 | 1823.648239 | 0.1260576 | 15.60012 | 7.39988 | 128
26 | FeNiCrCuCo | 0.4209155 | 261.3339 | 3.24048 | 3.0845 | 12.53535 | 1.033204 | 7.304922 | 1768.954 | 0.09221714 | 13.38161 | 8.8 | 112
27 | FeNiCrCuMo | 0.3080489 | 521.0052 | 4.61232 | 3.21248 | 1.043967 | 3.580229 | 5.786751 | 1994.554 | 0.1611707 | 13.38161 | 8.2 | 81.9
28 | FeNiCrCoAl1.5 | 0.5816921 | 451.1088 | -22.34808 | 3.251277967 | 0.3059064 | 6.582495 | 0.9583764 | 1615.872 | 0.1276365 | 13.25469 | 6.81825 | 121.1
29 | Fe NiCrCoAl2 | 0.603673 | 484.6251 | -24.48963 | 3.317792527 | 0.2463541 | 7.257712 | 0.8260885 | 1559.012 | 0.1361368 | 12.97655 | 6.5001 | 141.7
30 | FeNiCrCoAl2.5 | 0.6180929 | 511.8735 | -25.73389 | 3.37411795 | 0.2059303 | 7.832357 | 0.7417151 | 1510.906 | 0.1448616 | 12.63296 | 6.23091 | 141.6
31 | FeNiCrCoAl3 | 0.6276096 | 534.5318 | -26.38447 | 3.422327951 | 0.1768794 | 8.326976 | 0.6831523 | 1469.65 | 0.1532634 | 12.26456 | 6.00009 | 141.7
32 | FeNiCrCuZr | 0.3063067 | 298.151 | -13.80048 | 3.22948 | 0.1189022 | 10.60863 | 1.785078 | 1840.954 | 0.2173108 | 13.38161 | 7.8 | 141.5
33 | CuNiCoFeMn | 2.350106 | 171.8203 | 1.78176 | 4.285 | 1.324175 | 3.178934 | 12.29257 | 1636.754 | 0.1348481 | 13.38161 | 9 | 141.1
34 | CuNiCoFeMnSn0.03 | 2.346126 | 192.1821 | 1.524805 | 4.294261778 | 0.945178 | 3.793981 | 14.54401 | 1630.026 | 0.1349151 | 13.60516 | 8.97029 | 141.4
35 | CuNiCoFeMnSn0.05 | 2.343453 | 204.4094 | 1.356505 | 4.30031332 | 0.7978341 | 4.145503 | 16.43032 | 1625.55 | 0.1349552 | 13.71093 | 8.9505 | 141.6
36 | CuNiCoFeMnSn0.08 | 2.339466 | 221.1569 | 1.10905 | 4.3093621 | 0.6510383 | 4.611401 | 20.20921 | 1618.93 | 0.1350113 | 13.84434 | 8.92125 | 137.2
37 | CuNiCoFeMnSn0.1 | 2.336824 | 231.4419 | 0.9473573 | 4.315375598 | 0.5821247 | 4.890336 | 23.72678 | 1614.578 | 0.1350459 | 13.92174 | 8.90204 | 137.6
38 | CuNiCoFeMnSn0.2 | 2.3236 | 275.2234 | 0.1754062 | 4.344532778 | 0.3908547 | 6.032247 | 129.1848 | 1593.246 | 0.1351781 | 14.22242 | 8.80779 | 139.5
39 | CuNi2FeCrAl0.2 | 0.3556042 | 304.1369 | -1.30713 | 3.317204784 | 0.8976232 | 3.657198 | 15.88196 | 1729.147 | 0.1403329 | 12.0058 | 8.76933 | 137.9
40 | CuNi2FeCrAl0.3 | 0.3671394 | 318.8015 | -2.921251 | 3.330987692 | 0.8037496 | 3.905238 | 7.19263 | 1714.118 | 0.1380719 | 12.25789 | 8.6604 | 202
41 | CuNi2FeCrAl0.4 | 0.3776536 | 332.3728 | -4.416096 | 3.344323711 | 0.7269385 | 4.138658 | 4.792318 | 1699.68 | 0.136121 | 12.45136 | 8.55566 | 178.6
42 | CuNi2FeCrAl0.5 | 0.3872768 | 344.9968 | -5.801901 | 3.357151753 | 0.6631352 | 4.359378 | 3.661616 | 1685.745 | 0.1344601 | 12.60234 | 8.45463 | 78.1
43 | CuNi2FeCrAl0.8 | 0.4117853 | 378.259 | -9.383408 | 3.392899729 | 0.5240351 | 4.958476 | 2.261191 | 1646.801 | 0.131023 | 12.88418 | 8.17234 | 139.15
44 | Al1.25CoCrFeNi | 0.5659523 | 429.5298 | -20.79778 | 3.213297598 | 0.3565871 | 6.117681 | 1.057743 | 1648.382967 | 0.1229801 | 13.34563 | 7.00014 | 55.6
45 | Al1.5CoCrFeNi | 0.579727 | 445.2886 | -22.34808 | 3.251277967 | 0.3272108 | 6.364598 | 0.9583764 | 1615.872 | 0.1246887 | 13.25469 | 6.81825 | 98.6
46 | Al2CoCrFeNi | 0.5972864 | 466.184 | -24.48963 | 3.317792527 | 0.2909804 | 6.678021 | 0.8260885 | 1559.012 | 0.1266233 | 12.97655 | 6.5001 | 128.3
47 | Al0.5CoCrCuFeNiTi0.2 | 0.4809849 | 343.0105 | -7.776613 | 3.16446104 | 0.6351493 | 4.931431 | 3.380022 | 1701.72 | 0.1187511 | 15.44621 | 8.12288 | 76.5
48 | AlCoCrFeNi2 | 0.5166552 | 373.2862 | -17.60788 | 3.230212697 | 0.4427109 | 5.414016 | 1.246539 | 1691.428 | 0.120555 | 12.97655 | 7.66672 | 148
49 | AlCoCr1.2FeNi2 | 0.5113879 | 377.2231 | -17.31122 | 3.219854219 | 0.4557694 | 5.344339 | 1.283758 | 1707.174 | 0.1211461 | 13.01767 | 7.6129 | 150
50 | AlCoCr1.4FeNi3 | 0.4828467 | 353.6707 | -15.90843 | 3.252645474 | 0.4988222 | 4.987636 | 1.343824 | 1722.798 | 0.1201058 | 12.40896 | 7.89204 | 157
51 | AlCoCr1.6FeNi4 | 0.4597221 | 335.2115 | -14.70277 | 3.276206448 | 0.5365103 | 4.690308 | 1.391993 | 1734.026 | 0.1186213 | 11.80268 | 8.0931 | 88.46
52 | AlCoCr1.8FeNi5 | 0.4406223 | 320.3064 | -13.68486 | 3.293957624 | 0.5710829 | 4.43875 | 1.432674 | 1742.479 | 0.1170771 | 11.25176 | 8.24482 | 105
53 | AlCoCr2.0FeNi6 | 0.4245794 | 307.9953 | -12.82551 | 3.307916021 | 0.6035885 | 4.222857 | 1.46792 | 1749.134 | 0.1156086 | 10.7635 | 8.36362 | 162
54 | AlCoCr2.2FeNi7 | 0.4108979 | 297.6298 | -12.09436 | 3.319137287 | 0.6346102 | 4.035133 | 1.498955 | 1754.481 | 0.1142551 | 10.33291 | 8.45908 | 102
55 | Al0.5CrFeMnNi | 2.390739 | 355.7086 | -13.16616 | 4.497232805 | 0.4992469 | 5.131418 | 1.709512 | 1712.146 | 0.1388037 | 13.1459 | 7.22215 | 117
56 | Al0.6CrFeMnNi | 2.365516 | 369.6908 | -14.54295 | 4.487500355 | 0.4691423 | 5.312865 | 1.543605 | 1695.221 | 0.138278 | 13.24226 | 7.13038 | 136
57 | Al0.7CrFeMnNi | 2.341098 | 381.9079 | -15.79335 | 4.47831254 | 0.4448485 | 5.469725 | 1.414931 | 1679.06 | 0.1377334 | 13.30893 | 7.04269 | 174
58 | Al0.8CrFeMnNi | 2.317352 | 392.6214 | -16.92619 | 4.469244455 | 0.4248781 | 5.605713 | 1.312148 | 1663.474 | 0.1371673 | 13.35138 | 6.95824 | 232.744
59 | FeMnNi | 2.708458 | 122.8516 | -4.137695 | 5.10094899 | 0.5918609 | 3.928523 | 3.721971 | 1685.98314 | 0.1543437 | 9.134363 | 8.33325 | 182
60 | CoMnNi | 2.810663 | 109.1792 | -5.977658 | 4.981150188 | 0.6549003 | 3.734664 | 2.554421 | 1671.64995 | 0.1630942 | 9.134363 | 8.66658 | 190
61 | CoFeNi | 0.4210495 | 33.89182 | -1.012869 | 2.965837008 | 85.08832 | 0.3276455 | 15.95323 | 1768.98231 | 0.03299815 | 9.134363 | 8.99991 | 161
62 | CoCrNi | 0.4181167 | 204.2994 | -5.023455 | 2.980336863 | 337.3141 | 0.1645591 | 3.44027 | 1891.98108 | 0.1114545 | 9.134363 | 8.33325 | 226
63 | Co4Ni4Cr | 0.5222862 | 203.685 | -2.361829 | 3.003792184 | 190.3787 | 0.2052879 | 6.100964 | 1795.98204 | 0.1122437 | 8.023151 | 9.11102 | 223
64 | Co19Ni19Cr1 | 0.5766096 | 220.3923 | -0.7608283 | 3.012843698 | 128.8063 | 0.2264789 | 15.27533 | 1759.07648 | 0.1221171 | 6.606822 | 9.41026 | 219
65 | CoFeMnNi | 2.600658 | 112.1617 | -3.80525 | 4.452525 | 0.9139602 | 3.55125 | 5.169074 | 1706.5 | 0.1428942 | 11.52629 | 8.5 | 186
66 | CoCrFeNi | 0.365443 | 180.3724 | -3.701 | 2.9519 | 126.2823 | 0.3021159 | 5.829327 | 1871.75 | 0.0966954 | 11.52629 | 8.25 | 210
67 | CoCr4Ni4 | 0.3654438 | 220.9464 | -6.170346 | 3.138090841 | 389.2358 | 0.1435708 | 2.513841 | 1933.314 | 0.1215734 | 8.023151 | 8.11103 | 240
68 | CoCrFeMnNi | 2.406541 | 214.3282 | -4.09696 | 4.14402 | 1.251859 | 3.269464 | 5.883132 | 1801.2 | 0.1383618 | 13.38161 | 8 | 202
69 | CoCrFeNi2.1Nb0 | 0.4001391 | 170.3314 | -3.691402 | 3.075290528 | 152.4003 | 0.2687358 | 5.488321 | 1840.746 | 0.09329312 | 11.00619 | 8.62744 | 27
70 | CoCrFeNi2.1Nb0.2 | 0.3948555 | 240.711 | -6.516215 | 3.083821264 | 1.537067 | 2.785591 | 3.432033 | 1875.07856 | 0.1022581 | 11.9269 | 8.49064 | 47.8
71 | CoCrFeNi2.1Nb0.4 | 0.3897251 | 287.5045 | -8.927421 | 3.091695924 | 0.8711145 | 3.768748 | 2.642834 | 1906.89384 | 0.1092529 | 12.37284 | 8.36371 | 53
72 | Fe20Co23Ni17Cr20Mn20 | 2.420821 | 214.2542 | -3.9494872 | 4.113513 | 1.252966 | 3.263429 | 6.089733 | 1802.4 | 0.1375814 | 13.34405 | 7.97 | 401
73 | Fe20Co27Ni13Cr20Mn20 | 2.439782 | 214.8515 | -3.7504152 | 4.072837 | 1.243117 | 3.25533 | 6.336644 | 1804 | 0.1367254 | 13.17353 | 7.93 | 401
74 | Fe20Co30Ni10Cr20Mn20 | 2.453946 | 215.8179 | -3.59928 | 4.04233 | 1.226302 | 3.249216 | 6.493279 | 1805.2 | 0.1362241 | 12.94656 | 7.9 | 401
75 | CoCrFeNiV | 0.3283516 | 203.7832 | -8.85664 | 2.96752 | 2.731029 | 2.213559 | 2.922105 | 1934 | 0.1151347 | 13.38161 | 7.6 | 233.7
76 | CoCrFeNiVAl0.5 | 0.45095 | 365.2252 | -15.89883 | 3.065912477 | 0.7494579 | 4.428496 | 1.703862 | 1843.061 | 0.1204131 | 14.69805 | 7.18189 | 209
77 | CoCrFeNiVAl1 | 0.5024393 | 416.7085 | -20.56871 | 3.147912957 | 0.5235343 | 5.334409 | 1.280018 | 1767.28 | 0.1231091 | 14.89765 | 6.83347 | 330
78 | CoCrFeNiVAl1.5 | 0.5448862 | 467.8539 | -23.66843 | 3.217267875 | 0.4182641 | 5.945499 | 1.063922 | 1703.146 | 0.1243028 | 14.7852 | 6.53861 | 330
79 | CoCrFeNiVAl2 | 0.5806331 | 515.5778 | -25.7038 | 3.276682181 | 0.3559275 | 6.389873 | 0.9318531 | 1648.158 | 0.124557 | 14.53269 | 6.28581 | 466
80 | TaNbHfZrTi | 0.1294601 | 476.4149 | 2.63808 | 3.19602 | 0.5364617 | 4.994417 | 12.79787 | 2523 | 0.118254 | 13.38161 | 4.4 | 49.88
81 | TiTa | 0.17565 | 674.5 | 1.38 | 3.12565 | 4.707131 | 1.106501 | 10.92283 | 2615.5 | 0.02 | 5.763146 | 4.5 | 111.35
82 | MoZr | 0.0425 | 384 | -5.9 | 3.1895 | 0.08801961 | 8.091706 | 2.453733 | 2512 | 0.415 | 5.763146 | 5 | 170.18
83 | MoW | 0.0091 | 399.5 | -0.22 | 3.1561 | 134.2255 | 0.1465201 | 43.16466 | 3295.5 | 0.1 | 2.881573 | 6 | 278.54
84 | WTa | 0.06805 | 202.5 | -7.29 | 3.23325 | 0.5679806 | 2.252413 | 1.380507 | 3492.5 | 0.43 | 2.881573 | 5.5 | 228.93
85 | WZr | 0.0334 | 783.5 | -8.9 | 3.1986 | 0.04563715 | 7.946128 | 0.942663 | 2911.5 | 0.515 | 2.881573 | 5 | 184.15
86 | MoTi | 0.0985 | 477.5 | -3.5 | 3.0485 | 0.4692736 | 3.504425 | 3.982334 | 2418.5 | 0.31 | 5.763146 | 5 | 149.76
87 | TaZr | 0.03465 | 581 | 2.73 | 3.26665 | 0.1771382 | 5.703924 | 5.718814 | 2709 | 0.085 | 5.763146 | 4.5 | 148.78
88 | TiZr | 0.141 | 93.5 | -0.222 | 3.091 | 0.2723218 | 4.600326 | 52.81586 | 2034.5 | 0.105 | 5.763146 | 4 | 87.67
89 | WTi | 0.1076 | 877 | -5.6 | 3.0576 | 0.2555338 | 3.358077 | 1.450049 | 2818 | 0.41 | 2.881573 | 5 | 187.03
90 | MoTa | 0.07715 | 197 | -4.8 | 3.22415 | 1.001502 | 2.398854 | 3.713627 | 3093 | 0.33 | 5.763146 | 5.5 | 225.55
91 | MoWZr | 0.03654276 | 639.7636 | -6.675422 | 3.181368186 | 0.1009004 | 7.768677 | 2.651242 | 2906.30427 | 0.4459425 | 6.089575 | 5.33328 | 169.72
92 | MoTiTa | 0.1437696 | 566.3757 | -3.075494 | 3.132735339 | 1.079924 | 2.908323 | 8.045778 | 2708.97291 | 0.302139 | 9.134363 | 4.99995 | 173.39
93 | WTaZr | 0.05556544 | 664.1384 | -5.982103 | 3.232801005 | 0.1315884 | 6.802752 | 3.092209 | 3037.63629 | 0.4508488 | 6.089575 | 4.99995 | 200.28
94 | TiTaZr | 0.1519269 | 596.7488 | 1.727965 | 3.161068389 | 0.3630678 | 5.015858 | 12.96691 | 2452.97547 | 0.09104288 | 9.134363 | 4.33329 | 122.64
95 | MoTiZr | 0.1181133 | 413.2261 | -4.276359 | 3.10963557 | 0.205198 | 6.671947 | 4.959063 | 2321.64345 | 0.3523554 | 9.134363 | 4.66662 | 138.74
96 | MoWTa | 0.06884969 | 326.1991 | -5.471002 | 3.204467955 | 1.243625 | 2.212833 | 3.666025 | 3293.63373 | 0.3674519 | 6.089575 | 5.66661 | 300.38
97 | MoWTi | 0.09743968 | 717.0073 | -4.142139 | 3.087369126 | 0.5679458 | 3.274463 | 4.181071 | 2843.97156 | 0.3490923 | 6.089575 | 5.33328 | 201.33
98 | WTiTa | 0.1446237 | 749.8364 | -5.115453 | 3.138801945 | 0.7879897 | 2.779926 | 3.541883 | 2975.30358 | 0.3963144 | 6.089575 | 4.99995 | 195.83
99 | WTiZr | 0.1203218 | 786.4773 | -6.54298 | 3.115702176 | 0.1413872 | 6.562788 | 2.408637 | 2587.97412 | 0.444395 | 6.089575 | 4.66662 | 134.9
100 | MoTaZr | 0.063101 | 482.5031 | -3.542151 | 3.226734399 | 0.1918338 | 6.900436 | 7.146535 | 2771.30562 | 0.3579864 | 9.134363 | 4.99995 | 200.97
101 | MoWTaZr | 0.0608033 | 578.4256 | -6.095 | 3.211375 | 0.1892629 | 6.758382 | 4.25818 | 3002.25 | 0.4325722 | 8.644719 | 5.25 | 221.52
102 | MoWTiZr | 0.1050781 | 694.0472 | -6.0855 | 3.12355 | 0.1909677 | 6.728147 | 3.785749 | 2665 | 0.4250515 | 8.644719 | 5 | 172.58
103 | MoWTiTa | 0.1252983 | 650.2886 | -5.0075 | 3.140875 | 0.9646683 | 2.99355 | 5.10224 | 2955.5 | 0.3769615 | 8.644719 | 5.25 | 199.23
104 | MoTaTiZr | 0.1317148 | 551.2542 | -2.578 | 3.157575 | 0.3222989 | 5.980196 | 11.46258 | 2563.75 | 0.314593 | 11.52629 | 4.75 | 161.75
105 | WTiTaZr | 0.1315852 | 745.8654 | -4.4755 | 3.162125 | 0.2485349 | 5.897687 | 5.33788 | 2763.5 | 0.3990222 | 8.644719 | 4.75 | 168.65
106 | MoTaTiWZr | 0.1178488 | 669.2243 | -5.17152 | 3.1591 | 0.2919202 | 6.055739 | 5.775431 | 2790 | 0.4047913 | 10.70529 | 5 | 157.56