## Table 1
Corrigendum*: Data reported in the 2017 Acta Mater. paper "Mapping the world of CCAs", and published in the Data In Brief 2018 and included in the CES database.
Table 1. HEAs and CCAs for which mechanical tests are reported in literature. r represents density, HV is the Vickers hardness, sY is the Yield strength, smax is the ultimate strength, e is the elongation and E is the Young's modulus. In the column “Type of tests”, C and T stand for compression and tension. Each line represents the result of a test on a specific alloy composition.
* Corrected entries are indicated by orange cells and data missing in the original database are indicated by green cells.
# r and E values are generally approximated by a rule of mixtures of elemental values, experimental values are shown in gold cells.
Composition (atomic) | Ref. | Type of phases | r# (g/cm3) | HV | Type of tests | sy (MPa) | smax (MPa) | e (%) | E# (GPa)
3d TM HEAs and CCAs in the Al-Co-Cr-Fe-Mn-Ni system and derivates
CoFeNi | 4 | FCC | 8.5 | 125 | C | 204 |  |  | 207
CoFeNi | 4 | FCC | 8.5 | 125 | C | 209 |  |  | 207
CoFeNi | 5 | FCC | 8.5 |  | T | 211 | 513 | 31 | 207
CoFeNiSi0.25 | 4 | FCC | 7.7 | 149 | C | 196 |  |  | 194
CoFeNiSi0.5 | 4 | FCC + Im | 7.1 | 287 | C | 476
CoFeNiSi0.75 | 4 | FCC + Im | 6.6 | 570 | C | 1301
Al0.25CoFeNi | 4 | FCC | 7.9 | 138 | C | 158 |  |  | 196
Al0.5CoFeNi | 4 | FCC + BCC | 7.4 | 212 | C | 346 |  |  | 187
Al0.75CoFeNi | 4 | FCC + BCC | 7.0 | 385 | C | 794 |  |  | 179
CoCrFeNi | 6 | FCC | 8.2 |  | T | 148 | 413 | 48 | 225
CoCrFeNi | 7 | FCC | 8.2 | 116 |  |  |  |  | 225
CoCrFeNi | 7 | FCC | 8.2 | 113 |  |  |  |  | 225
CoCrFeMo0.5Ni | 8 | FCC + Im | 8.5 | 210
CoCrFeNb0.103Ni | 6 | FCC + Im | 8.2 |  | T | 318 | 622 | 19
CoCrFeNb0.155Ni | 6 | FCC + Im | 8.2 |  | T | 322 | 744 | 23
CoCrFeNb0.206Ni | 6 | FCC + Im | 8.2 |  | T | 403 | 807 | 9
CoCrFeNb0.309Ni | 6 | FCC + Im | 8.2 |  | T | 479 | 879 | 4
CoCrFeNb0.412Ni | 6 | FCC + Im | 8.2 |  | T | 638 | 1004 | 1
CoCrFeNiTi | 9 | FCC | 7.2 |  | C |  | 2020 | 9 | 135
Co1.5CrFeNi1.5Ti0.5 | 10 | FCC | 7.8 | 509 |  |  |  |  | 211
Co1.5CrFeNi1.5Ti | 10 | FCC + Im | 7.4 | 654
Al0.25CoCrFeNi | 7 | FCC | 7.7 | 110 |  |  |  |  | 216
Al0.25CoCrFeNi | 7 | FCC | 7.7 | 113 |  |  |  |  | 216
Al0.375CoCrFeNi | 7 | FCC | 7.5 | 131 |  |  |  |  | 211
Al0.375CoCrFeNi | 7 | FCC | 7.5 | 196 |  |  |  |  | 211
Al0.5CoCrFeNi | 7 | FCC + BCC | 7.3 | 159 |  |  |  |  | 208
Al0.5CoCrFeNi | 7 | FCC + BCC | 7.3 | 209 |  |  |  |  | 208
Al0.7Co0.3CrFeNi | 11 | FCC + BCC + B2 | 6.8 | 624 | C | 2033 | 2635 | 8
Al0.75CoCrFeNi | 7 | FCC + BCC | 7.0 | 388 |  |  |  |  | 200
Al0.75CoCrFeNi | 7 | FCC + BCC | 7.0 | 280 |  |  |  |  | 200
Al0.875CoCrFeNi | 12 | FCC + BCC | 6.9 | [5 empty] | 197
Al0.875CoCrFeNi | 7 | BCC | 6.9 | 538 |  |  |  |  | 197
Al0.875CoCrFeNi | 7 | FCC + BCC | 6.9 | 361 |  |  |  |  | 197
AlCoCrFeNi | 7 | BCC | 6.7 | 484 |  |  |  |  | 194
AlCoCrFeNi | 7 | FCC + BCC | 6.7 | 433 |  |  |  |  | 194
AlCoCrFeNi | 13 | BCC | 6.7 | 395 |  |  |  |  | 194
AlCoCrFeNi | 14 | BCC | 6.7 |  | C | 1251 | 2004 | 33 | 194
AlCoCrFeNi | 15 | BCC | 6.7 |  | C | 1051 |  |  | 194
AlCoCrFeNi | 16 | BCC | 6.7 |  | C | 1110 |  |  | 194
AlCoCrFeNi | 17 | BCC | 6.7 |  | C | 1138 |  |  | 125
AlCoCrFeNi | 18 | BCC | 6.7 |  | C | 1138 |  | 11 | 125
AlCoCrFeNi | 19 | BCC | 6.7 |  | C | 1051 |  |  | 194
AlCoCrFeNi | 20 | BCC | 6.7 | 520 | C | 1373 | 3531 | 25 | 194
Al1.25CoCrFeNi | 7 | BCC | 6.5 | 487 |  |  |  |  | 188
Al1.25CoCrFeNi | 7 | BCC | 6.5 | 499 |  |  |  |  | 188
Al1.5CoCrFeNi | 7 | BCC | 6.2 | 484 |  |  |  |  | 183
Al1.5CoCrFeNi | 7 | BCC | 6.2 | 517 |  |  |  |  | 183
Al1.5CoCrFeNi | 13 | BCC | 6.2 | 402 |  |  |  |  | 183
Al2CoCrFeNi | 7 | BCC | 5.9 | 509 |  |  |  |  | 173
Al2CoCrFeNi | 7 | BCC | 5.9 | 512 |  |  |  |  | 173
Al2CoCrFeNi | 13 | BCC | 5.9 | 432 |  |  |  |  | 173
Al2.5CoCrFeNi | 13 | BCC | 5.6 | 487 |  |  |  |  | 165
Al3CoCrFeNi | 13 | BCC | 5.3 | 506 |  |  |  |  | 158
AlC0.1CoCrFeNi | 18 | BCC + Im | 6.7 |  | C | 957 | 2550 | 11 | 213
AlC0.2CoCrFeNi | 18 | BCC + Im | 6.8 |  | C | 906 | 2386 | 9 | 151
AlC0.3CoCrFeNi | 18 | BCC + Im | 6.8 |  | C | 867 | 2178 | 8 | 137
AlC0.4CoCrFeNi | 18 | BCC + Im | 6.8 |  | C | 1056 | 2375 | 7 | 156
AlC0.5CoCrFeNi | 18 | BCC + Im | 6.8 |  | C | 1060 | 2250 | 6 | 181
AlCCoCrFeNi | 18 | BCC + Im | 6.9 |  | C | 1251 | 2166 | 7 | 75
AlC1.5CoCrFeNi | 18 | BCC + Im | 7.0 |  | C | 1255 | 2083 | 6 | 73
Al0.5CoCrFeMo0.5Ni | 8 | FCC + Im | 7.7 | 425
AlCo0.5CrFeMo0.5Ni | 21 | BCC + Im | 7.0 | 801
AlCoCrFe0.5Mo0.5Ni | 22 | BCC + Im | 7.0 | 755
AlCoCrFe0.6Mo0.5Ni | 22 | BCC + Im | 7.1 | 754
AlCoCrFeMo0.1Ni | 19 | BCC | 6.8 |  | C | 1804 | 2280 | 9 | 196
AlCoCrFeMo0.2Ni | 19 | BCC + Im | 6.9 |  | C | 2456 | 2953 | 3
AlCoCrFeMo0.3Ni | 19 | BCC + Im | 7.0 |  | C | 2649 | 3208 | 3
AlCoCrFeMo0.4Ni | 19 | BCC + Im | 7.0 |  | C | 2670 | 3161 | 3
AlCoCrFeMo0.5Ni0.5 | 23 | B2 + Im | 7.0 | 708
AlCoCrFeMo0.5Ni | 19 | BCC + Im | 7.1 |  | C | 2757 | 3036 | 3
AlCoCrFeMo0.5Ni | 21 | BCC + Im | 7.1 | 796
AlCoCrFeMo0.5Ni | 8 | BCC + Im | 7.1 | 715
AlCoCrFeMo0.5Ni | 23 | B2 + Im | 7.1 | 730
AlCoCrFeMo0.5Ni1.5 | 23 | FCC + B2 + Im | 7.2 | 586
AlCoCrFeMo0.5Ni2 | 23 | FCC + B2 + Im | 7.4 | 395
AlCo1.5CrFeMo0.5Ni | 21 | BCC + Im | 7.2 | 741
AlCo2CrFeMo0.5Ni | 21 | FCC + BCC + Im | 7.3 | 586
AlCoCrFe1.5Mo0.5Ni | 22 | BCC + Im | 7.2 | 635
AlCoCrFe2Mo0.5Ni | 22 | BCC + Im | 7.2 | 639
Al1.5CoCrFeMo0.5Ni | 8 | BCC + Im | 6.6 | 655
Al2CoCrFeMo0.5Ni | 8 | BCC | 6.3 | 605 |  |  |  |  | 185
AlCoCrFeNb0.1Ni | 20 | BCC | 6.8 | 569 | C | 1641 | 3285 | 17 | 192
AlCoCrFeNb0.25Ni | 20 | BCC + Im | 6.8 | 668 | C | 1959 | 3008 | 11
AlCoCrFeNb0.5Ni | 20 | BCC + Im | 7.0 | 747 | C | 2473 | 3170 | 4
AlCoCrFeNb0.75Ni | 20 | BCC + Im | 7.0
AlCoCrFeNiSi0.2 | 24 | BCC | 6.5 |  | C | 1265 | 2173 | 14 | 188
AlCoCrFeNiSi0.4 | 24 | BCC | 6.2 |  | C | 1481 | 2444 | 13 | 183
AlCoCrFeNiSi0.6 | 24 | BCC | 6.0 |  | C | 1834 | 2195 | 3 | 178
AlCoCrFeNiSi0.8 | 24 | BCC + Im | 5.8 |  | C | 2179 | 2664 | 2
AlCoCrFeNi | 24 | BCC | 5.7 |  | C | 1110 |  |  | 169
AlCoCrFeNiSi | 24 | BCC + Im | 5.7 |  | C | 2411 | 2950 | 1
Al0.2Co1.5CrFeNi1.5Ti0.5 | 10 | FCC | 7.6 | 487 |  |  |  |  | 206
Al0.2Co1.5CrFeNi1.5Ti | 10 | FCC + Im | 7.2 | 717
Al0.5CoCrFeNiTi | 9 | BCC + Im | 6.6 |  | C |  | 1600 | 10 | 107
AlCoCrFeNiTi0.5 | 25 | FCC | 6.4 | 178 | C | 2040 | 3135 | 24 | 72
AlCoCrFeNiTi0.5 | 26 | BCC | 6.4 | 178 | C | 2260 | 3140 | 23 | 178
AlCoCrFeNiTi | 26 | BCC | 6.2 |  | C | 1860 | 2580 | 9 | 90
AlCoCrFeNiTi | 9 | BCC + Im | 6.2 |  | C |  | 2280 | 6 | 148
AlCoCrFeNiTi1.5 | 26 | BCC + Im | 6.1 |  | C | 2220 | 2720 | 5 | 160
Al1.5CoCrFeNiTi | 9 | BCC | 5.9 |  | C |  | 2110 | 10 | 133
Al2CoCrFeNiTi | 9 | BCC | 5.6 | 643 | C |  | 1030 | 5 | 94
AlCoCrFeNiTiVZr | 27 |  | 6.3 | 780
CoCrFeMnNi | 28 | FCC | 8.0 | 176 | T | 208 |  | 62 | 219
CoCrFeMnNi | 29 | FCC | 8.0 | 144 | C | 230 |  | 75 | 219
CoCrFeMnNiV0.25 | 29 | FCC | 7.9 | 151 | C | 200 |  | 75 | 215
CoCrFeMnNiV0.5 | 29 | FCC | 7.8 | 186 | C | 620 |  | 75 | 211
CoCrFeMnNiV0.75 | 29 | FCC + Im | 7.7 | 342 | C | 740 | 1325 | 8
CoCrFeMnNiV1.0 | 29 | FCC + Im | 7.7 | 650 | C | 1660 | 1845 | < 1
Al0.10CoCrFeMnNi | 28 | FCC | 7.9 | 180 |  |  |  |  | 216
Al0.20CoCrFeMnNi | 28 | FCC | 7.7 | 171 | T | 220 |  | 56 | 214
Al0.38CoCrFeMnNi | 28 | FCC | 7.5 | 182 | T | 244 |  | 45 | 209
Al0.43CoCrFeMnNi | 28 | FCC + BCC | 7.4 | 183 | T | 285 |  | 35 | 208
Al0.49CoCrFeMnNi | 28 | FCC + BCC | 7.4 | 220 | T | 331 |  | 29 | 206
Al0.56CoCrFeMnNi | 28 | FCC + BCC | 7.3 | 278 | T | 526 |  | 16 | 204
Al0.62CoCrFeMnNi | 28 | FCC + BCC | 7.2 | 405 | T | 833 |  | 5 | 203
Al0.68CoCrFeMnNi | 28 | FCC + BCC | 7.2 | 486 |  |  |  |  | 202
Al0.75CoCrFeMnNi | 28 | FCC + BCC | 7.1 | 530 |  |  |  |  | 200
Al0.81CoCrFeMnNi | 28 | FCC + BCC | 7.0 | 539 |  |  |  |  | 199
Al0.88CoCrFeMnNi | 28 | FCC + BCC | 7.0 | 533 |  |  |  |  | 197
Al0.95CoCrFeMnNi | 28 | FCC + BCC | 6.9 | 535 |  |  |  |  | 196
Al1.25CoCrFeMnNi | 28 | BCC | 6.6 | 539 |  |  |  |  | 190
CoCrNi | 5 | FCC | 8.3 |  | T | 300 | 860 | 60 | 229
CoMnNi | 5 | FCC | 8.4 |  | T | 231 | 653 | 38 | 202
FeMnNi | 5 | FCC | 8.1 |  | T | 221 | 602 | 36 | 203
CoCrFeNi | 5 | FCC | 8.2 |  | T | 274 | 708 | 39 | 225
CoCrMnNi | 5 | FCC | 8.1 |  | T | 282 | 694 | 44 | 222
CoFeMnNi | 5 | FCC | 8.2 |  | T | 170 | 550 | 41 | 205
Al0.5CrFe1.5MnNi0.5 | 30 | BCC | 7.0 | 396 |  |  |  |  | 206
Al0.3CrFe1.5MnNi0.5 | 30 | FCC + BCC | 7.2 | 297 |  |  |  |  | 213
AlCoCrFeMo0.5 | 23 | B2 + Im | 6.8 | 857
AlCrFeNi | 31 | BCC + B2 | 6.3 | 472 | C | 1406 | 2927 | 29 | 190
AlCrFeNiMo0.2 | 31 | BCC + B2 | 6.5 | 549 | C | 1487 | 3222 | 29 | 197
AlCrFeNiMo0.5 | 31 | BCC + B2 | 6.8 | 622 | C | 1749 | 2644 | 13 | 205
AlCrFeNiMo0.8 | 31 | B2 + Im | 7.0 | 854 | C | 1513 | 1513 | < 1
AlCrFeNiMo | 31 | B2 + Im | 7.2 | 905
3d TM HEAS and CCAs in the Al-Co-Cr-Cu-Fe-Mn-Ni system and derivates
CoCrCuFe | 32 | FCC | 8.2 | 134 |  |  |  |  | 206
Al0.3CoCrCuFe | 32 | FCC | 7.7 | 180 |  |  |  |  | 194
Al0.5CoCrCuFe | 32 | FCC | 7.4 | 207 |  |  |  |  | 187
Al0.8CoCrCuFe | 32 | FCC + BCC | 7.0 | 271 |  |  |  |  | 177
AlCoCrCuFe | 32 | FCC + BCC | 6.8 | 407 |  |  |  |  | 172
Al1.3CoCrCuFe | 32 | FCC + BCC | 6.5 | 476 |  |  |  |  | 165
Al1.5CoCrCuFe | 32 | FCC + BCC | 6.3 | 510 |  |  |  |  | 167
Al1.8CoCrCuFe | 32 | FCC + BCC | 6.0 | 557 |  |  |  |  | 155
Al2.0CoCrCuFe | 32 | FCC + BCC | 5.9 | 567 |  |  |  |  | 152
Al2.3CoCrCuFe | 32 | FCC + BCC | 5.7 | 603 |  |  |  |  | 147
Al2.5CoCrCuFe | 32 | FCC + BCC | 5.6 | 624 |  |  |  |  | 144
Al2.8CoCrCuFe | 32 | BCC | 5.5 | 657 |  |  |  |  | 140
Al3.0CoCrCuFe | 32 | BCC | 5.4 | 644 |  |  |  |  | 138
CoCrCu0.5FeNi | 33 | FCC | 8.3 | 172 |  |  |  |  | 214
CoCrCuFeNi | 34 | FCC | 8.3 | 132 | C | 230 |  |  | 56
CoCrCuFeNi | 45 | FCC | 8.3 | 286 | C | 230 | 888 | 51 | 56
CoCrCuFeNi | 13 | FCC | 8.3 | 286 |  |  |  |  | 206
CoCrCuFeNiTi0.5 | 25 | FCC | 7.8 |  | C | 700 | 1650 | 29 | 93
CoCrCuFeNiTi0.5 | 35 | FCC | 7.8 |  | C | 700 | 1650 | 22 | 99
CoCrCuFeNiTi0.8 | 35 | FCC + Im | 7.6 |  | C | 1042 | 1848 | 3 | 128
CoCrCuFeNiTi | 35 | FCC | 7.4 |  | C | 1272 | 1272 | 2 | 77
Al0.25CoCrCu0.5FeNiTi0.5 | 25 | FCC | 7.4 | [5 empty] | 198
Al0.25CoCrCu0.75FeNiTi0.5 | 25 | FCC | 7.5 |  | C | 750 | 1970 | 39 | 103
Al0.3CoCrCuFeNi | 34 | FCC | 7.9 | 180 |  |  |  |  | 198
Al0.5CoCrCuFeNi | 34 | FCC | 7.6 | 210 | C | 388 |  |  | 193
Al0.5CoCrCuFeNi | 36 |  | 7.6 | 300 |  |  |  |  | 193
Al0.5CoCrCuFeNi | 37 | FCC | 7.6 | 225 |  |  |  |  | 193
Al0.5CoCrCuFeNi | 38 | FCC | 7.6 | 215 |  |  |  |  | 193
Al0.8CoCrCuFeNi | 21 | FCC + BCC | 7.3 | 270 |  |  |  |  | 187
Al0.8CoCrCuFeNi | 34 | FCC | 7.3 | 270 |  |  |  |  | 187
AlCoCrCuFeNi | 34 | FCC + BCC | 7.1 | 406 | C | 950 |  |  | 183
AlCoCrCuFeNi | 39 | FCC + BCC | 7.1 | 472 |  |  |  |  | 184
AlCoCrCuFeNi | 40 | FCC + BCC | 7.1 |  | C | 1303 |  | 24 | 183
AlCoCrCuFeMnNi | 40 | FCC + BCC + Im | 7.1 |  | C | 1005 |  | 15
AlCoCrCuFeNiTi | 40 | FCC + BCC | 6.6 |  | C | 1234 |  | 9 | 174
AlCoCrCuFeNiV | 40 | FCC + BCC | 6.9 |  | C | 1469 |  | 16 | 175
Al1.3CoCrCuFeNi | 34 | FCC + BCC | 6.8 | 470 |  |  |  |  | 178
Al1.5CoCrCuFeNi | 34 | FCC + BCC | 6.6 | 506 |  |  |  |  | 133
Al1.8CoCrCuFeNi | 34 | FCC + BCC | 6.4 | 650 |  |  |  |  | 170
Al2CoCrCuFeNi | 34 | FCC + BCC | 6.3 | 560 | C | 1620 |  |  | 167
Al2.3CoCrCuFeNi | 34 | FCC + BCC | 6.1 | 600 |  |  |  |  | 163
Al2.5CoCrCuFeNi | 34 | FCC + BCC | 6.0 | 620 |  |  |  |  | 161
Al2.8CoCrCuFeNi | 34 | BCC | 5.8 | 650 |  |  |  |  | 157
Al3CoCrCuFeNi | 41 | BCC | 5.7 | 640 |  |  |  |  | 153
Al0.5B0.2CoCrCuFeNi | 36 |  | 7.7 | 415
Al0.5B0.6CoCrCuFeNi | 36 |  | 7.7 | 505
Al0.5BCoCrCuFeNi | 36 |  | 7.8 | 736
Al0.5CoCrCu0.5FeNiTi0.5 | 25 | FCC + BCC | 7.1 |  | C | 1580 | 2389 | 17 | 161
Al0.5CoCrCuFeNiTi0.2 | 37 | FCC | 7.5 | 272 |  |  |  |  | 191
Al0.5CoCrCuFeNiTi0.4 | 37 | FCC | 7.3 | 321 |  |  |  |  | 188
Al0.5CoCrCuFeNiTi0.6 | 37 | FCC + BCC | 7.2 | 458 |  |  |  |  | 186
Al0.5CoCrCuFeNiTi0.8 | 37 | FCC + BCC | 7.1 | 590 |  |  |  |  | 184
Al0.5CoCrCuFeNiTi | 37 | FCC + BCC + Im | 7.0 | 636
Al0.5CoCrCuFeNiTi1.2 | 37 | FCC + BCC + Im | 6.9 | 646
Al0.5CoCrCuFeNiTi1.4 | 37 | FCC + BCC + Im | 6.8 | 664
Al0.5CoCrCuFeNiTi1.6 | 37 | FCC + BCC + Im | 6.7 | 657
Al0.5CoCrCuFeNiTi1.8 | 37 | FCC + BCC + Im | 6.6 | 667
Al0.5CoCrCuFeNiTi2 | 37 | FCC + BCC + Im | 6.5 | 696
Al0.5CoCrCuFeNiV0.2 | 38 | FCC | 7.6 | 204 |  |  |  |  | 191
Al0.5CoCrCuFeNiV0.4 | 38 | FCC + BCC | 7.5 | 231 |  |  |  |  | 189
Al0.5CoCrCuFeNiV0.6 | 38 | FCC + BCC + Im | 7.5 | 328
Al0.5CoCrCuFeNiV0.8 | 38 | FCC + BCC + Im | 7.4 | 447
Al0.5CoCrCuFeNiV1.0 | 38 | FCC + BCC + Im | 7.4 | 639
Al0.5CoCrCuFeNiV1.2 | 38 | BCC | 7.3 | 579 |  |  |  |  | 182
Al0.5CoCrCuFeNiV1.4 | 38 | BCC | 7.3 | 577 |  |  |  |  | 180
Al0.5CoCrCuFeNiV1.6 | 38 | BCC | 7.2 | 594 |  |  |  |  | 179
Al0.5CoCrCuFeNiV1.8 | 38 | BCC | 7.2 | 597 |  |  |  |  | 177
Al0.5CoCrCuFeNiV2.0 | 38 | BCC | 7.2 | 587 |  |  |  |  | 176
Al0.75CoCrCu0.25FeNiTi0.5 | 25 | FCC + BCC | 6.8 |  | C | 1900 | 2697 | 12 | 164
AlCoCrCuNiTi | 42 | BCC | 6.4 |  | C |  | 1495 | 8 | 36
AlCoCrCuNiTiY0.5 | 42 | Im | 6.1 |  | C |  | 1025 | 3 | 36
AlCoCrCuNiTiY0.8 | 42 | Im | 5.9 |  | C |  | 1325 | 5 | 38
AlCoCrCuNiTiY | 42 | Im | 5.8 |  | C |  | 1192 | 4 | 37
AlCoFeNi | 4 | BCC | 6.6 | 456 | C | 964 |  |  | 173
AlCoFeNiTiVZr | 27 | BCC | 6.2 | 790 |  |  |  |  | 143
CoCuFeNi | 43 | FCC | 8.6 |  | T |  | 480 | 15 | 188
CoCuFeNiSn0.02 | 43 | FCC | 8.6 |  | T |  | 548 | 17 | 187
CoCuFeNiSn0.04 | 43 | FCC + Im | 8.6 |  | T |  | 594 | 18
CoCuFeNiSn0.05 | 43 | FCC + Im | 8.6 |  | T |  | 615 | 20
CoCuFeNiSn0.07 | 43 | FCC + Im | 8.6 |  | T |  | 632 | 19
CoCuFeNiSn0.1 | 43 | FCC + Im | 8.6 |  | T |  | 602 | 5
CoCuFeNiSn0.2 | 43 | FCC + Im | 8.5 |  | T |  | 261 | 2
CoCuFeNiSn0.5 | 43 | FCC + Im | 8.3
AlCoCuFeNi | 39 | FCC + BCC | 7.0 | 536 |  |  |  |  | 164
AlCoCuFeNbNi | 39 | Im | 7.4 | 578
AlCoCuFeNiSi | 39 | FCC + BCC | 5.9 | 682 |  |  |  |  | 145
AlCoCuFeNiTi | 39 | FCC + BCC | 6.5 | 626 |  |  |  |  | 156
AlCoCuFeNiZr | 39 | FCC + BCC + Im | 6.9 | 472
CoCuFeMnNi | 44 | FCC | 8.4 | 208 | T |  | 478 | 14 | 190
CoCuFeMnNiSn0.03 | 44 | FCC | 8.4 | 192 | T |  | 465 | 18
CoCuFeMnNiSn0.05 | 44 | FCC + Im | 8.4 | 205 | T |  | 475 | 12
CoCuFeMnNiSn0.08 | 44 | FCC + Im | 8.3 | 219 | T |  | 425 | 7
CoCuFeMnNiSn0.10 | 44 | FCC + Im | 8.3 | 253 | T |  | 470 | 6
CoCuFeMnNiSn0.20 | 44 | FCC + Im | 8.3 | 319 | T |  | 368 | 2
CrCuFeMnNi | 13 | FCC + BCC | 8.1 | 296 |  |  |  |  | 204
CrCuFeMoNi | 13 | FCC | 8.7 | 263 |  |  |  |  | 230
AlCrCuFeNi0.6 | 45 | FCC + BCC | 6.6 | 496 |  |  |  |  | 176
AlCrCuFeNi0.8 | 45 | FCC + BCC | 6.7 | 486 |  |  |  |  | 177
AlCrCuFeNi | 45 | FCC + BCC | 6.8 | 495 |  |  |  |  | 178
AlCrCuFeNi1.2 | 45 | FCC + BCC | 6.8 | 407 |  |  |  |  | 179
AlCrCuFeNi1.4 | 45 | FCC + BCC | 6.9 | 367 |  |  |  |  | 180
AlCrCuFeNi2 | 46 | FCC + BCC | 7.1 | [5 empty] | 182
AlCrCuFeNiTi | 47 | BCC + Im | 6.3 |  | C |  | 1219
Al0.2CrCuFeNi2 | 46 | FCC | 8.0 | [5 empty] | 199
Al0.4CrCuFeNi2 | 46 | FCC | 7.8 | [5 empty] | 194
Al0.6CrCuFeNi2 | 46 | FCC | 7.5 | [5 empty] | 190
Al0.8CrCuFeNi2 | 46 | FCC | 7.3 | [5 empty] | 186
Al1.2CrCuFeNi2 | 46 | FCC + BCC | 6.9 | [5 empty] | 178
AlCrCuFeNi | 13 | FCC + BCC | 6.8 | 342 |  |  |  |  | 178
Al1.125CuFe0.75NiTi1.125 | 48 | FCC | 5.9 | 516 | C | 980 | 1326 | 7 | 145
Al22.5Cu20Fe15Ni20Ti22.5 | 48 | FCC | 5.9 | 516 | C | 980 | 1326 | 7 | 145
AlCuFeNiTi | 48 | FCC | 6.1 | 516 | C | 1074 | 1617 | 8 | 146
AlCuNiTi | 48 | FCC | 5.7 | 537 | C | 300 | 536 | < 1 | 108
Light metal base HEAs and CCAs
AlLi0.5MgSn0.2Zn0.5 | 49 | FCC + Im | 2.9 |  | C | 546 | 546
AlLiMg0.5ScTi1.5 | 50 | FCC + HCP | 2.7 | 591 |  |  |  |  | 69
AlLiMgSnZn | 49 | FCC + HCP + Im | 3.9 |  | C | 600 | 615 | 1
Al8Li0.5Mg0.5Sn0.5Zn0.5 | 49 | FCC + Im | 3.0 |  | C | 415 | 836 | 16
Al8Cu0.5Li0.5Mg0.5Zn0.5 | 49 | FCC + Im | 2.9 |  | C | 488 | 879 | 17
AlCu0.2Li0.5MgZn0.5 | 49 | Im | 2.7
AlCu0.5Li0.5MgSn0.2 | 49 | Im | 3.0
Refractory metal base HEAs and CCAs
AlCr0.5NbTiV | 51 | BCC | 5.6 |  | C | 1300 | 1430 | < 1 | 124
AlCrNbTiV | 51 | BCC + Im | 5.8 |  | C | 1550 | 1570 | < 1
AlCr1.5NbTiV | 51 | FCC + Im | 5.9 |  | C | 1700 | 1700 | < 1
Al0.4Hf0.6NbTaTiZr | 52 | BCC | 9.1 | 500 | C | 1841 | 2269 | 10 | 110
Al0.3HfNbTaTiZr | 53 | BCC | 9.5 | 353 | C | 1188 |  | 50 | 63
Al0.5HfNbTaTiZr | 53 | BCC | 9.3 | 396 | C | 1302 |  | 46 | 97
Al0.75HfNbTaTiZr | 53 | BCC | 9.3 | 427 | C | 1415 | 2050 | 30 | 102
AlHfNbTaTiZr | 53 | BCC + Im | 8.6 | 441 | C | 1489 | 1900 | 21 | 103
AlMo0.5NbTa0.5TiZr | 52 | BCC | 7.1 | 591 | C | 2000 | 2368 | 10 | 123
Al0.25MoNbTiV | 54 | BCC | 7.1 | 460 | C | 1250 |  | 13 | 164
Al0.5MoNbTiV | 54 | BCC | 6.8 | 487 | C | 1625 |  | 11 | 158
Al0.75MoNbTiV | 54 | BCC | 6.6 | 517 | C | 1260 |  | 8 | 154
AlMoNbTiV | 54 | BCC | 6.4 | 537 | C | 1375 |  | 3 | 150
Al0.25NbTaTiV | 55 | BCC | 8.8 |  | C | 1330 |  |  | 92
Al0.5NbTaTiV | 55 | BCC | 8.5 |  | C | 1014 |  |  | 97
AlNbTaTiV | 55 | BCC | 7.9 |  | C | 993 |  |  | 101
Al0.3NbTa0.8Ti1.4V0.2Zr1.3 | 52 | BCC | 7.7 | 500 | C | 1965 | 2061 | 5 | 110
Al0.5NbTa0.8Ti1.5V0.2Zr | 52 | BCC | 7.6 | 530 | C | 2035 | 2105 | 5 | 111
Al0.3NbTaTi1.4Zr1.3 | 52 | BCC | 8.1 | 490 | C | 1965 | 2054 | 5 | 113
AlNb1.5Ta0.5Ti1.5Zr0.5 | 52 | BCC | 6.8 | 408 | C | 1280 | 1367 | 4 | 106
AlNbTiV | 56 | BCC | 5.5 | 448 | C | 1020 | 1318 | 5 | 105
AlNbTiV | 51 | BCC | 5.5 |  | C | 1000 | 1280 | 5 | 105
CrHfNbTiZr | 57 | BCC + lm | 8.2 | 455 | C | 1375 | 2130 | 3 | 112
CrMo0.5NbTa0.5TiZr | 58 | BCC + Im | 8.0 | 540 | C | 1595 | 2046 | 5
CrNbTiVZr | 59 | BCC + Im | 6.6 | 482 | C | 1298 |  | 3
CrNbTiZr | 59 | BCC + Im | 6.6 | 418 | C | 1260 |  | 6
FeMoNiTiVZr | 27 | BCC + Im | 7.1 | 740
Hf0.5Mo0.5NbTiZr | 82 | BCC + Im | 7.9 | 400 | C | 1178 |  | 25
Hf0.5Mo0.5NbSi0.1TiZr | 82 | BCC + Im | 7.7 | 442 | C | 1365 |  | 28
Hf0.5Mo0.5NbSi0.3TiZr | 82 | BCC + Im | 7.5 | 494 | C | 1428 |  | 23
Hf0.5Mo0.5NbSi0.5TiZr | 82 | BCC + Im | 7.2 | 524 | C | 1605 |  | 23
Hf0.5Mo0.5NbSi0.7TiZr | 82 | BCC + Im | 7.0 | 580 | C | 1604 |  | 12
Hf0.5Mo0.5NbSi0.9TiZr | 82 | BCC + Im | 6.8 | 640 | C | 1677 |  | 9
Hf0.5Mo0.5NbTiZrC0.1 | 61 | BCC + lm | 7.8 |  | C | 1183 | 2139 | 38
Hf0.5Mo0.5NbTiZrC0.3 | 61 | BCC + lm | 7.7 |  | C | 1201 | 1965 | 33
HfMo0.25NbTaTiZr | 62 | BCC | 9.9 | 395 | C | 1112 |  | 50 | 96
HfMo0.5NbTaTiZr | 62 | BCC | 10.0 | 480 | C | 1317 |  | 50 | 102
HfMo0.75NbTaTiZr | 62 | BCC | 10.0 | 492 | C | 1373 |  | 50 | 109
HfMoNbTaTiZr | 63 | BCC | 10.0 | 505 | C | 1512 |  | 12 | 147
HfMoNbTaTiZr | 62 | BCC | 10.0 | 505 | C | 1512 |  | 12 | 115
HfMoTaTiZr | 63 | BCC | 10.2 | 542 | C | 1600 |  | 4 | 155
HfMoNbZrTi | 64 | BCC | 8.7 |  | C | 1803 | 1719 | 10 | 139
HfNbSi0.5TiV | 65 | BCC + lm | 8.6 | 490 | C | 1399 | 1608 | 11
HfNbSi0.5TiVZr | 66 | BCC + lm | 7.8 | 464 | C | 1540 | 1643 | 17
HfNbTaZr | 67 | BCC | 11.1 | 365 | C | 1315 |  |  | 109
Hf0.5Nb0.5Ta0.5Ti1.5Zr | 68 | BCC | 8.1 | 301 | T | 903 | 990 | 19 | 107
HfNbTaTiZr | 62 | BCC | 9.9 | 335 | C | 1015 |  | 50 | 85
HfNbTaTiZr | 53 | BCC | 9.7 | 295 | C | 1073 |  | 50 | 55
HfNbTaTiZr | 69, 70 | BCC | 9.9 | 390 | C | 929 |  | 50 | 111
HfNbTiVZr | 57 | BCC + lm | 8.1 | 388 | C | 1170 | 1463 | 30 | 128
HfNbTiZr | 71 | BCC | 8.4 |  | T | 879 | 969 | 15 | 92
MoNbTaV | 72 | BCC | 10.7 | 504 | C | 1525 | 2400 | 21 | 187
MoNbTaVW | 73 | BCC | 12.4 | 536 | C | 1246 | 1270 | 2 | 232
MoNbTaW | 73 | BCC | 13.7 | 454 | C | 1058 | 1211 | 2 | 258
MoNbTiV | 54 | BCC | 7.3 | 441 | C | 1200 |  | 26 | 170
Mo0.3NbTiVZr | 74 | BCC | 6.7 |  | C | 1289 |  | 42
Mo0.5NbTiVZr | 74 | BCC | 6.8 |  | C | 1473 |  | 32
Mo0.7NbTiVZr | 74 | BCC | 7.0 |  | C | 1706 |  | 32
MoNbTiVZr | 74 | BCC | 7.1 |  | C | 1779 |  | 32
Mo1.3NbTiVZr | 74 | BCC | 7.3 |  | C | 1496 |  | 30
Mo1.5NbTiVZr | 74 | BCC | 7.4 |  | C | 1603 |  | 20
Mo1.7NbTiVZr | 74 | BCC | 7.5 |  | C | 1645 |  | 15
Mo2NbTiVZr | 74 | BCC | 7.6 |  | C | 1765 |  | 12
MoNbTiV0.25Zr | 75 | BCC | 7.3 |  | C | 1776 | 3893 | 30 | 153
MoNbTiV0.50Zr | 75 | BCC | 7.2 |  | C | 1647 | 3307 | 28 | 152
MoNbTiV0.75Zr | 75 | BCC | 7.2 |  | C | 1708 | 3929 | 29 | 150
MoNbTiV1.0Zr | 75 | BCC | 7.1 |  | C | 1786 | 3828 | 26 | 149
MoNbTiV1.5Zr | 75 | BCC | 7.1 |  | C | 1735 | 3300 | 20 | 147
MoNbTiV2.0Zr | 75 | BCC | 7.0 |  | C | 1538 | 3176 | 23 | 146
MoNbTiV3.0Zr | 75 | BCC | 6.9 |  | C | 1418 | 2508 | 24 | 143
MoNbTiZr | 75 | BCC | 7.3 |  | C | 1592 | 3450 | 34 | 155
NbTaTiV | 55 | BCC | 9.2 |  | C | 1092 |  |  | 106
NbTaVW | 76 | BCC | 12.9 | 492 | C | 1530 |  | 12 | 208
NbTaTiVW | 76 | BCC+HCP | 11.1 | 447 | C | 1420 |  | 20
NbTiV0.3Zr | 74 | BCC | 6.5 |  | C | 866 |  | 45
NbTiV0.3Mo0.1Zr | 74 | BCC | 6.6 |  | C | 932 |  | 45
NbTiV0.3Mo0.3Zr | 74 | BCC | 6.8 |  | C | 1312 |  | 50
NbTiV0.3Mo0.5Zr | 74 | BCC | 6.9 |  | C | 1301 |  | 43
NbTiV0.3Mo0.7Zr | 74 | BCC | 7.1 |  | C | 1436 |  | 27
NbTiV0.3MoZr | 74 | BCC | 7.3 |  | C | 1455 |  | 25
NbTiV0.3Mo1.3Zr | 74 | BCC | 7.4 |  | C | 1603 |  | 20
NbTiV0.3Mo1.5Zr | 74 | BCC | 7.5 |  | C | 1576 |  | 8
NbTiVZr | 74 | BCC | 6.5 |  | C | 1104 |  | 50
NbTiVZr | 59 | BCC | 6.5 | 335 | C | 1105 |  | > 50 | 104
NbTiV2Zr | 59 | BCC | 6.4 | 304 | C | 918 |  | > 50 | 109
Other HEAs and CCAs
CoCrCuFeNiTiVZr | 27 |  | 7.1 | 680 |  |  |  |  | 168
CoCrFeMoNiTiVZr | 27 |  | 7.3 | 850 |  |  |  |  | 193
CoCuFeNiTiVZr | 27 |  | 7.1 | 630
CoFeNiV | 77 | FCC | 7.8 | 238 |  |  |  |  | 187
CoFeMo0.2NiV | 77 | FCC + Im | 8.0 | 267
CoFeMo0.4NiV | 77 | FCC + Im | 8.1 | 402
CoFeMo0.6NiV | 77 | FCC + Im | 8.2 | 557
CoFeMo0.8NiV | 77 | FCC + Im | 8.3 | 606
CoFeMoNiV | 77 | FCC + Im | 8.4 | 625
CoFeMoNi1.2V | 77 | FCC + Im | 8.4 | 602
CoFeMoNi1.4V | 77 | FCC + Im | 8.5 | 538
CoFeMoNi1.6V | 77 | FCC + Im | 8.5 | 520
CoFeMoNi1.8V | 77 | FCC + Im | 8.5 | 510
CoFeMoNi2V | 77 | FCC + Im | 8.5 | 382
CoFeMoNiTiVZr | 27 |  | 7.3 | 790
CuFeNiTiVZr | 27 |  | 6.8 | 590 |  |  |  |  | 142
CoCrCuFeMnNiTiV | 78 | FCC + BCC + Im | 7.3 |  | C | 1312 | 1312 | < 1 | 74
Al11.1(CoCrCuFeMnNiTiV)88.9 | 78 | FCC + BCC | 6.7 |  | C | 1862 | 2431 | < 1 | 164
Al20(CoCrCuFeMnNiTiV)80 | 78 | BCC | 6.1 |  | C | 1465 | 2016 | 2 | 190
Al40(CoCrCuFeMnNiTiV)60 | 78 | BCC + Im | 5.1 |  | C | 1461 | 1461 | < 1 | 163
AlFeNiTiVZr | 27 | BCC | 5.9 | 800 |  |  |  |  | 132
(CuMnNi)75Zn25 | 79 | FCC | 8.3 | 147 | C | 215 |  | >60 | 169
(CuMnNi)80Zn20 | 79 | FCC | 8.3 | 109 | C | 140 |  | >65 | 171
(CuMnNi)90Al10 | 79 | FCC + Im | 8.1 | 241 | C | 515 |  | 40
(CuMnNi)90Sn10 | 79 | FCC + Im | 8.3 | 318 | C | 630 |  | 20
(CuMnNi)95Al5 | 79 | FCC | 8.3 | 166 | C | 330 |  | >45 | 174
(CuMnNi)95Sn5 | 79 | FCC + Im | 8.4 | 205 | C | 380 |  | >63

## Table 2
Table 2. HEAs and CCAs for which mechanical tests are reported in literature as a function of temperature.
Composition | Refs | Phase | r (g/cm3) | T(°C) | sy (MPa) | e (%)
Al0.3NbTa0.8Ti1.4V0.2Zr1.3 | 52 | BCC | 7.8 | 25°C | 1965 | 5
|  |  |  | 800°C | 678 | >50
|  |  |  | 1000°C | 166 | >50
Al0.3NbTaTi1.4Zr1.3 | 52 | BCC | 8.2 | 25°C | 1965 | 5
|  |  |  | 800°C | 362 | >50
|  |  |  | 1000°C | 236 | >50
Al0.4Hf0.6NbTaTiZr | 52 | BCC | 9 | 25°C | 1841 | 10
|  |  |  | 800°C | 796 | >50
|  |  |  | 1000°C | 298 | >50
Al0.5CoCrCuFeNi | 80 | FCC | 7.9 | 1000°C | 150
|  |  |  | 25°C | 388
|  |  |  | 300°C | 411
|  |  |  | 500°C | 421
|  |  |  | 700°C | 426
|  |  |  | 900°C | 230
|  |  |  | 1100°C | 80
Al0.5NbTa0.8Ti1.5V0.2Zr | 52 | BCC | 7.4 | 25°C | 2035 | 4.5
|  |  |  | 800°C | 796 | >50
|  |  |  | 1000°C | 220 | >50
Al2CoCrCuFeNi | 80 | BCC | 6.7 | 1000°C | 116
|  |  |  | 1100°C | 79
|  |  |  | 25°C | 1620
|  |  |  | 600°C | 805
|  |  |  | 500°C | 1120
|  |  |  | 700°C | 567
|  |  |  | 900°C | 214
|  |  |  | 800°C | 302
AlCoCrCuFeNi | 80 | FCC+BCC | 7.4 | 1000°C | 47
|  |  |  | 25°C | 948
|  |  |  | 600°C | 561
|  |  |  | 700°C | 307
|  |  |  | 800°C | 172
|  |  |  | 900°C | 98
AlCrMoNbTi | 81 | BCC | 6.6 | 25°C
|  |  |  | 400°C | 1080 | 0.02
|  |  |  | 600°C | 1060 | 0.025
|  |  |  | 800°C | 860 | 0.02
|  |  |  | 1000°C | 594 | 0.15
|  |  |  | 1200°C | 105 | 0.24
AlMo0.5NbTa0.5TiZr | 52 | BCC | 7.4 | 25°C | 2000 | 10
|  |  |  | 800°C | 1597 | 11
|  |  |  | 1000°C | 745 | >50
|  |  |  | 1200°C | 250 | >50
AlNb1.5Ta0.5Ti1.5Zr0.5 | 52 | BCC | 6.9 | 25°C | 1280 | 3.5
|  |  |  | 800°C | 728 | >12
|  |  |  | 1000°C | 403 | >50
AlNbTiV | 56 | BCC | 5.6 | 25°C | 1020 | 5
|  |  |  | 600°C | 810 | 12
|  |  |  | 800°C | 685 | 50
|  |  |  | 1000°C | 158 | 50
CrHfNbTiZr | 57 | BCC + lm | 8.1 | 25°C | 1375 | 2.8
|  |  |  | 300°C | 1420 | 4.2
|  |  |  | 500°C | 1457 | 2.2
|  |  |  | 700°C | 1322 | 1.4
|  |  |  | 900°C | 1328 | 4.5
CrMo0.5NbTa0.5TiZr | 58 | BCC + Im | 8.2 | 25°C | 1595 | 5
|  |  |  | 800°C | 983 | 5.5
|  |  |  | 1000°C | 546 | 50
|  |  |  | 1200°C | 170 | 50
CrNbTiVZr | 59 | BCC + Im | 6.6 | 25°C | 1298 | 3
|  |  |  | 600°C | 1230 | 10
|  |  |  | 800°C | 615 | >50
|  |  |  | 1000°C | 259 | >50
CrNbTiZr | 59 | BCC + Im | 6.7 | 25°C | 1260 | 6
|  |  |  | 600°C | 1035 | >50
|  |  |  | 800°C | 300 | >50
|  |  |  | 1000°C | 115 | >50
HfMoNbTaTiZr | 63 | BCC | 10.0 | 25°C | 1512 | 12
|  |  |  | 800°C | 1007 | 23
|  |  |  | 1000°C | 814 | 30
|  |  |  | 1200°C | 556 | 30
HfMoNbTiZr | 64 | BCC | 8.7 | 25°C | 1575 | 9
|  |  |  | 800°C | 825 | 50
|  |  |  | 1000°C | 635 | 50
|  |  |  | 1200°C | 187 | 50
HfMoTaTiZr | 63 | BCC | 10.2 | 25°C | 1600 | 4
|  |  |  | 800°C | 1045 | 19
|  |  |  | 1000°C | 855 | 30
|  |  |  | 1200°C | 404 | 30
HfNbSi0.5TiV | 65 | BCC + lm | 8.6 | 25°C | 1399 | 10.9
|  |  |  | 800°C | 875 | 50
|  |  |  | 1000°C | 240 | 50
HfNbSi0.5TiVZr | 66 | BCC + lm | 7.8 | 0°C | 1540 | 16.8
|  |  |  | 600°C | 1252 | 50
|  |  |  | 800°C | 427 | 50
HfNbTaTiZr | 69, 70 | BCC | 9.9 | 25°C | 929 | 50
|  |  |  | 600°C | 675 | 50
|  |  |  | 800°C | 535 | 50
|  |  |  | 1000°C | 295 | 50
|  |  |  | 1200°C | 92 | 50
|  |  |  | 1400°C | 790 | 50
HfNbTiVZr | 57 | BCC + lm | 8.1 | 25°C | 1170 | 29.6
|  |  |  | 300°C | 1120 | 30
|  |  |  | 500°C | 1253 | 38
|  |  |  | 700°C | 1140 | 29.7
|  |  |  | 900°C | 1157 | 39.6
MoNbTaVW | 73 | BCC | 12.4 | 25°C | 1246 | 1.7
|  |  |  | 600°C | 862 | 13
|  |  |  | 800°C | 846 | 17
|  |  |  | 1000°C | 842 | 19
|  |  |  | 1200°C | 735 | 7.5
|  |  |  | 1400°C | 656 | 40
|  |  |  | 1600°C | 477 | 40
MoNbTaW | 73 | BCC | 13.8 | 25°C | 1058 | 2.6
|  |  |  | 600°C | 561 | 40
|  |  |  | 800°C | 552 | 40
|  |  |  | 1000°C | 548 | 40
|  |  |  | 1200°C | 506 | 40
|  |  |  | 1400°C | 421 | 40
|  |  |  | 1600°C | 405 | 40
NbTiV2Zr | 59 | BCC | 6.3 | 25°C | 918 | 50
|  |  |  | 600°C | 571 | 50
|  |  |  | 800°C | 240 | 50
|  |  |  | 1000°C | 72 | 50
NbTiVZr | 59 | BCC | 6.5 | 25°C | 1105 | 50
|  |  |  | 600°C | 834 | 50
|  |  |  | 800°C | 187 | 50
|  |  |  | 1000°C | 58 | 50