## phasesdata
Alloy | Diff. Lattice Constants | Diff. Melting Point | Mixing Enthalpy | Mean Lattice Constants | delta r | Omega | Melting Temp. | Diff. Electronegativity | Mixing Entropy | Valence electron | lambda | Phase
Al0.5CoCrCuFeNi | 0.487879755 | 346.0876534 | -4.833815683 | 3.172258995 | 4.1692287 | 5.147912819 | 1693.017839 | 0.109326052 | 14.69805051 | 8.27281 | 0.845567531 | FCC
Al0.3CoCrFeNi | 0.44991283 | 295.63915 | -9.907111107 | 3.028509071 | 3.757616 | 2.338500124 | 1806.304922 | 0.107517119 | 12.8260629 | 7.88379 | 0.90838211 | FCC
Al0.5CrCuFeNi2 | 0.38197471 | 344.8532673 | -5.832711694 | 3.357151753 | 4.1996464 | 3.64227365 | 1685.745039 | 0.113093813 | 12.60233999 | 8.45463 | 0.714538676 | FCC
CoCrFeNi | 0.365442957 | 180.3723579 | -3.701 | 2.9519 | 0.3021159 | 5.829326737 | 1871.75 | 0.096695398 | 11.52629264 | 8.25 | 126.2822982 | FCC
NiCoCr | 0.418116715 | 204.2994109 | -5.023455085 | 2.980336863 | 0.1645591 | 3.440269881 | 1891.98108 | 0.111454466 | 9.134362606 | 8.33325 | 337.3140576 | FCC
FeNi | 0.32875 | 41.5 | -1.5 | 3.19525 | 0.2010454 | 6.798591611 | 1769.5 | 0.04 | 5.763146322 | 9 | 142.5841873 | FCC
FeNiCo | 0.421049517 | 33.89181583 | -1.012868631 | 2.965837008 | 0.3276455 | 15.95322964 | 1768.98231 | 0.032998151 | 9.134362606 | 8.99991 | 85.08829721 | FCC
NiCo | 0.50845 | 20 | -0.218 | 3.01555 | 0.2002403 | 46.21091638 | 1748 | 0.015 | 5.763146322 | 9.5 | 143.73306 | FCC
AlCoCrCuFeNi | 0.526292614 | 392.256328 | -10.38219305 | 3.24539824 | 5.2811834 | 2.338550535 | 1629.739261 | 0.119083329 | 14.89764879 | 7.83349 | 0.534140161 | FCC+BCC
Al0.5CoCrCuFeNi | 0.487879755 | 346.0876534 | -4.833815683 | 3.172258995 | 4.1692287 | 5.147912819 | 1693.017839 | 0.109326052 | 14.69805051 | 8.27281 | 0.845567531 | FCC
AlCo0.5CrCuFeNi | 0.49810869 | 407.3749628 | -10.51432599 | 3.312478579 | 5.448061 | 2.260626402 | 1617.150717 | 0.121689821 | 14.69805051 | 7.72735 | 0.4951945 | FCC+BCC
AlCoCr0.5CuFeNi | 0.53945271 | 371.2395038 | -11.00365809 | 3.27585094 | 5.4400558 | 2.110066347 | 1579.695797 | 0.116499084 | 14.69805051 | 8.00008 | 0.496652958 | FCC+BCC
AlCoCrCu0.5FeNi | 0.537229967 | 400.6459347 | -13.98639543 | 3.211768481 | 5.5128241 | 1.738626102 | 1654.444726 | 0.120186407 | 14.69805051 | 7.54553 | 0.483628031 | BCC
AlCoCrCuFe0.5Ni | 0.536589457 | 405.6987567 | -11.55414843 | 3.279805525 | 5.4035279 | 2.052207176 | 1613.241587 | 0.123977424 | 14.69805051 | 7.81826 | 0.503390412 | FCC+BCC
AlCoCrCuFeNi0.5 | 0.542641538 | 408.5252689 | -9.884759676 | 3.2200322 | 5.4272057 | 2.410014173 | 1620.787117 | 0.119302976 | 14.69805051 | 7.63644 | 0.499007612 | FCC+BCC
CuNiCoFeCrAl0.5 | 0.490213128 | 353.5447481 | -4.833815683 | 3.172258995 | 4.319353 | 5.147912819 | 1693.017839 | 0.112676505 | 14.69805051 | 8.27281 | 0.787811541 | FCC
CuNiCoFeCrAl0.5V0.2 | 0.48216615 | 358.5536155 | -5.710766689 | 3.16726824 | 4.2849318 | 4.625698725 | 1710.211907 | 0.115714425 | 15.44620645 | 8.15797 | 0.841267298 | FCC
CuNiCoFeCrAl0.5V0.4 | 0.474500243 | 362.4436134 | -6.459939259 | 3.16258865 | 4.2497473 | 4.212103216 | 1726.21905 | 0.118160444 | 15.76273355 | 8.05081 | 0.872781076 | FCC
CuNiCoFeCrAl0.5V0.6 | 0.467182259 | 365.4154926 | -7.099617867 | 3.15817874 | 4.2140069 | 3.905552298 | 1741.159562 | 0.12012951 | 15.92497866 | 7.95063 | 0.89678508 | FCC+BCC
CuNiCoFeCrAl0.5V0.8 | 0.460200422 | 367.6430006 | -7.646809888 | 3.15417164 | 4.1781251 | 3.671699559 | 1755.217196 | 0.121712911 | 15.99619042 | 7.85713 | 0.916333759 | FCC+BCC+IM
CuNiCoFeCrAl0.5V1.0 | 0.453512744 | 369.2421648 | -8.113771695 | 3.150404665 | 4.1420805 | 3.488667315 | 1768.424927 | 0.122977113 | 16.00647541 | 7.76941 | 0.932950586 | BCC
CuNiCoFeCrAl0.5V1.2 | 0.447106232 | 370.3232865 | -8.512498621 | 3.14669531 | 4.1062661 | 3.341473358 | 1780.722089 | 0.123971939 | 15.9734568 | 7.68639 | 0.947337507 | BCC
CuNiCoFeCrAl0.5V1.4 | 0.440965451 | 370.9693606 | -8.851794154 | 3.143396695 | 4.0706034 | 3.221613074 | 1792.442452 | 0.124748609 | 15.90960744 | 7.6088 | 0.96015618 | BCC
CuNiCoFeCrAl0.5V1.6 | 0.435072849 | 371.2524351 | -9.14018705 | 3.140235415 | 4.0353518 | 3.121955253 | 1803.459862 | 0.12533661 | 15.82250627 | 7.53541 | 0.971655855 | BCC
CuNiCoFeCrAl0.5V1.8 | 0.429404056 | 371.2249663 | -9.384103118 | 3.13721593 | 4.0004606 | 3.038132356 | 1813.862543 | 0.12576561 | 15.71792054 | 7.46593 | 0.982143833 | BCC
CuNiCoFeCrAl0.5V2.0 | 0.423950333 | 370.9381172 | -9.589491702 | 3.13427219 | 3.9660751 | 2.966698992 | 1823.648239 | 0.126057566 | 15.60012219 | 7.39988 | 0.99175896 | BCC
FeNiCrCuCo | 0.420915531 | 261.3339252 | 3.25216 | 3.0845 | 1.0332037 | 7.27868707 | 1768.954 | 0.092217135 | 13.38161136 | 8.8 | 12.53535123 | FCC
FeNiCrCuMo | 0.308048862 | 521.0051973 | 4.61232 | 3.21248 | 3.5802288 | 5.786750803 | 1994.554 | 0.161170717 | 13.38161136 | 8.2 | 1.043967188 | FCC
FeNiCrCuAl | 0.448973074 | 424.3163071 | -10.4944 | 3.39298 | 5.6280862 | 2.042802229 | 1602.048 | 0.124161186 | 13.38161136 | 7.6 | 0.4224613 | FCC+BCC
FeNiCrCuMn | 2.294001431 | 279.8403096 | 2.74944 | 4.36558 | 3.197742 | 8.367176841 | 1719.154 | 0.141844986 | 13.38161136 | 8.4 | 1.308644157 | FCC+BCC
FeNiCrCoAl | 0.547352688 | 408.517377 | -18.89664 | 3.17142 | 5.7778896 | 1.192587222 | 1684.094 | 0.120565335 | 13.38161136 | 7.2 | 0.400838967 | BCC
FeNiCrCoAl1.5 | 0.581692108 | 451.1088016 | -22.44725886 | 3.251277967 | 6.5824945 | 0.954142132 | 1615.871613 | 0.127636484 | 13.25468883 | 6.81825 | 0.305906374 | BCC
Fe NiCrCoAl2 | 0.603673037 | 484.6250581 | -24.60073979 | 3.317792527 | 7.2577122 | 0.822357402 | 1559.011845 | 0.136136817 | 12.97655339 | 6.5001 | 0.246354144 | BCC
FeNiCrCoAl2.5 | 0.618092914 | 511.8734508 | -25.852241 | 3.37411795 | 7.8323571 | 0.738319654 | 1510.906181 | 0.144861564 | 12.63296018 | 6.23091 | 0.20593026 | BCC
FeNiCrCoAl3 | 0.627609599 | 534.5318165 | -26.50691895 | 3.422327951 | 8.326976 | 0.679996389 | 1469.650058 | 0.153263436 | 12.26455854 | 6.00009 | 0.176879416 | BCC
FeNiCrCuZr | 0.306306679 | 298.151043 | -13.80048 | 3.22948 | 10.6086283 | 1.785077835 | 1840.954 | 0.217310837 | 13.38161136 | 7.8 | 0.118902215 | BCC+IM
CuNiCoFeMn | 2.350105611 | 171.8203075 | 1.79376 | 4.285 | 3.1789341 | 12.21033244 | 1636.754 | 0.134848063 | 13.38161136 | 9 | 1.324174934 | FCC
CuNiCoFeMnSn0.03 | 2.346126468 | 192.1820962 | 1.536662189 | 4.294261778 | 3.7939806 | 14.43177758 | 1630.025591 | 0.134915127 | 13.60516489 | 8.97029 | 0.945177986 | FCC
CuNiCoFeMnSn0.05 | 2.343452766 | 204.4094418 | 1.36826879 | 4.30031332 | 4.1455026 | 16.28905836 | 1625.550427 | 0.134955243 | 13.71093126 | 8.9505 | 0.797834055 | FCC+IM
CuNiCoFeMnSn0.08 | 2.339465532 | 221.1568631 | 1.120674806 | 4.3093621 | 4.6114007 | 19.9995758 | 1618.930134 | 0.135011264 | 13.84434093 | 8.92125 | 0.651038337 | FCC+IM
CuNiCoFeMnSn0.1 | 2.336823546 | 231.441894 | 0.958891546 | 4.315375598 | 4.8903365 | 23.44137824 | 1614.57824 | 0.13504593 | 13.92174058 | 8.90204 | 0.58212473 | FCC+IM
CuNiCoFeMnSn0.2 | 2.323600047 | 275.2234338 | 0.186501138 | 4.344532778 | 6.0322469 | 121.4996251 | 1593.246186 | 0.135178064 | 14.22242122 | 8.80779 | 0.390854682 | FCC+IM
CuNi2FeCrAl0.2 | 0.355604186 | 304.1369239 | -1.320916389 | 3.317204784 | 3.6571983 | 15.7162012 | 1729.146575 | 0.140332872 | 12.00579988 | 8.76933 | 0.897623226 | FCC
CuNi2FeCrAl0.3 | 0.367139401 | 318.801483 | -2.941157606 | 3.330987692 | 3.9052382 | 7.143949033 | 1714.118406 | 0.13807189 | 12.25789302 | 8.6604 | 0.803749599 | FCC
CuNi2FeCrAl0.4 | 0.377653599 | 332.3728087 | -4.441664125 | 3.344323711 | 4.1386584 | 4.76473045 | 1699.680199 | 0.136121008 | 12.45136133 | 8.55566 | 0.726938504 | FCC
CuNi2FeCrAl0.5 | 0.387276753 | 344.9968342 | -5.832711694 | 3.357151753 | 4.3593783 | 3.64227365 | 1685.745039 | 0.134460104 | 12.60233999 | 8.45463 | 0.663135192 | FCC
CuNi2FeCrAl0.6 | 0.396109376 | 356.7852839 | -7.12155527 | 3.369447088 | 4.5687387 | 2.987048555 | 1672.279755 | 0.133068144 | 12.72061766 | 8.35707 | 0.609418395 | FCC
CuNi2FeCrAl0.7 | 0.404260537 | 367.8533791 | -8.318106222 | 3.381447431 | 4.7682185 | 2.556044041 | 1659.3483 | 0.131929901 | 12.81313022 | 8.26323 | 0.563563611 | FCC+BCC
CuNi2FeCrAl0.8 | 0.411785298 | 378.2590182 | -9.427734753 | 3.392899729 | 4.9584756 | 2.250559905 | 1646.801193 | 0.131023029 | 12.88417929 | 8.17234 | 0.524035126 | FCC+BCC
CuNi2FeCrAl0.9 | 0.418763335 | 388.0846968 | -10.4580833 | 3.404024636 | 5.1405325 | 2.022310295 | 1634.711981 | 0.130331644 | 12.93774669 | 8.08467 | 0.489601146 | FCC+BCC
CuNi2FeCrAl1.0 | 0.425252092 | 397.3887212 | -11.41576451 | 3.414849723 | 5.3151205 | 1.844962919 | 1623.055181 | 0.12983977 | 12.97655339 | 8.00006 | 0.459338796 | FCC+BCC
NbMoTaW | 0.072661179 | 367.7297751 | -6.52925 | 3.228475 | 2.3104619 | 5.574476486 | 3157.75 | 0.363696302 | 11.52629264 | 5.5 | 2.159195762 | BCC
VNbMoTaW | 0.102598682 | 510.100147 | -4.62896 | 3.18878 | 3.1480181 | 8.564999079 | 2962.8 | 0.343394817 | 13.38161136 | 5.4 | 1.350311515 | BCC
W0.27Nb0.227Mo0.256Ta0.244 | 0.072467387 | 371.2603132 | -6.534813217 | 3.224585223 | 2.3080623 | 5.59292678 | 3175.53057 | 0.365855755 | 11.50948827 | 5.52753 | 2.160533279 | BCC
W0.211Nb0.206Mo0.217Ta0.156V0.21 | 0.101428375 | 517.2552309 | -4.527547768 | 3.1819414 | 3.1110175 | 8.672347429 | 2946.247 | 0.342668084 | 13.32694348 | 5.428 | 1.376973707 | BCC
CoCrFeNi | 0.365442957 | 180.3723579 | -3.701 | 2.9519 | 0.3021159 | 5.829326737 | 1871.75 | 0.096695398 | 11.52629264 | 8.25 | 126.2822982 | FCC
Al0.25CoCrFeNi | 0.438616396 | 281.7041807 | -8.996867644 | 3.016401794 | 3.4779155 | 2.565875083 | 1816.522935 | 0.106024658 | 12.70825601 | 7.94103 | 1.050625417 | FCC
Al0.375CoCrFeNi | 0.465303737 | 314.2202683 | -11.18858678 | 3.045945777 | 4.1170413 | 2.076566691 | 1791.311304 | 0.109564402 | 12.97030091 | 7.79994 | 0.765208181 | FCC
Al0.50CoCrFeNi | 0.487537393 | 340.3941527 | -13.12645352 | 3.073824817 | 4.6022915 | 1.770097001 | 1767.478992 | 0.112545724 | 13.14589657 | 7.66659 | 0.620643149 | FCC+BCC
Al0.75CoCrFeNi | 0.52215462 | 380.0690434 | -16.35963207 | 3.125229583 | 5.3007572 | 1.404726122 | 1723.623688 | 0.117206664 | 13.33284212 | 7.42116 | 0.474511686 | FCC+BCC
Al0.875CoCrFeNi | 0.535727202 | 395.4113945 | -17.70523104 | 3.148937743 | 5.5604547 | 1.286321477 | 1703.35684 | 0.119023655 | 13.37043325 | 7.30776 | 0.432439012 | BCC
AlCoCrFeNi | 0.547352688 | 408.517377 | -18.89664 | 3.17142 | 5.7778896 | 1.192587222 | 1684.094 | 0.120565335 | 13.38161136 | 7.2 | 0.400838967 | BCC
Al1.25CoCrFeNi | 0.565952331 | 429.5297827 | -20.88849084 | 3.213297598 | 6.1176805 | 1.053150033 | 1648.382967 | 0.122980128 | 13.34563342 | 7.00014 | 0.356587083 | BCC
Al1.5CoCrFeNi | 0.57972705 | 445.2885871 | -22.44725886 | 3.251277967 | 6.3645976 | 0.954142132 | 1615.871613 | 0.124688664 | 13.25468883 | 6.81825 | 0.327210804 | BCC
Al2CoCrFeNi | 0.597286352 | 466.1840058 | -24.60073979 | 3.317792527 | 6.6780213 | 0.822357402 | 1559.011845 | 0.126623292 | 12.97655339 | 6.5001 | 0.290980414 | BCC
Al0.5CoCrCuFeNiTi0.2 | 0.480984921 | 343.0104564 | -7.79040141 | 3.16446104 | 4.9314314 | 3.374039285 | 1701.720127 | 0.1187511 | 15.44620645 | 8.12288 | 0.635149328 | FCC
Al0.5CoCrCuFeNiTi0.4 | 0.474352511 | 339.9181098 | -10.34189727 | 3.15716465 | 5.491101 | 2.60603075 | 1709.81145 | 0.126243344 | 15.76273355 | 7.98301 | 0.522772424 | FCC
Al0.5CoCrCuFeNiTi0.6 | 0.467963682 | 336.8217273 | -12.54657662 | 3.15030994 | 5.9215192 | 2.179787007 | 1717.356442 | 0.132307668 | 15.92497866 | 7.85227 | 0.454163863 | FCC+BCC
Al0.5CoCrCuFeNiTi0.8 | 0.461819749 | 333.7468269 | -14.45562488 | 3.14401324 | 6.2615961 | 1.908270256 | 1724.488036 | 0.137279642 | 15.99619042 | 7.73015 | 0.407987131 | FCC+BCC+IM
Al0.5CoCrCuFeNiTi1 | 0.455889251 | 330.6877724 | -16.10968146 | 3.138096665 | 6.5347914 | 1.720102404 | 1731.193227 | 0.141389177 | 16.00647541 | 7.61556 | 0.374828197 | FCC+BCC+IM
Al0.5CoCrCuFeNiTi1.2 | 0.450170053 | 327.6679966 | -17.54248833 | 3.13236731 | 6.7564329 | 1.581985524 | 1737.379889 | 0.144798578 | 15.9734568 | 7.50729 | 0.34991614 | FCC+BCC+IM
Al0.5CoCrCuFeNiTi1.4 | 0.444652229 | 324.6823773 | -18.785541 | 3.127164695 | 6.9377371 | 1.47644752 | 1743.340652 | 0.147643232 | 15.90960744 | 7.4059 | 0.33053982 | FCC+BCC+IM
Al0.5CoCrCuFeNiTi1.6 | 0.439327009 | 321.7457474 | -19.86246584 | 3.122207415 | 7.0864482 | 1.393199594 | 1748.925162 | 0.15001432 | 15.82250627 | 7.31006 | 0.315077973 | FCC+BCC+IM
Al0.5CoCrCuFeNiTi1.8 | 0.434175754 | 318.8525944 | -20.7949881 | 3.11748953 | 7.2086702 | 1.325907078 | 1754.190183 | 0.15199083 | 15.71792054 | 7.21935 | 0.30247172 | FCC+BCC+IM
Al0.5CoCrCuFeNiTi2.0 | 0.429195391 | 316.0125714 | -21.60050476 | 3.11293859 | 7.3088927 | 1.270451557 | 1759.114099 | 0.153631285 | 15.60012219 | 7.13321 | 0.292028224 | FCC+BCC+IM
TiZrCuNiBe | 0.48066326 | 271.8621497 | -33.47408 | 3.12018 | 12.527682 | 0.696763975 | 1742.954 | 0.224053565 | 13.38161136 | 6.2 | 0.085264249 | amorphous
CoCrFeNiTi0.5 | 0.344541719 | 171.4427591 | -11.38821668 | 2.951659372 | 5.3310094 | 2.169499923 | 1879.42565 | 0.126705013 | 13.14589657 | 7.7777 | 0.462563451 | FCC
CuNi | 0.04545 | 185.115 | 3.495 | 3.56945 | 1.2678288 | 2.544169388 | 1542.885 | 0.005 | 5.763146322 | 10.5 | 3.585406654 | FCC
CuNiAl | 0.229319158 | 324.6141607 | -17.54053807 | 3.729429372 | 6.1574469 | 0.697675831 | 1339.733269 | 0.139123549 | 9.134362606 | 7.99992 | 0.240922243 | FCC+BCC
CuNiAlCo | 0.565331453 | 336.7777121 | -15.578 | 3.423875 | 5.8520188 | 1.070506834 | 1446.81 | 0.124599358 | 11.52629264 | 8.25 | 0.33657218 | FCC+BCC
CuNiAlCoCr | 0.545830124 | 420.4119338 | -13.01072 | 3.3211 | 5.5242051 | 1.638871781 | 1593.448 | 0.129522199 | 13.38161136 | 7.8 | 0.438499218 | FCC+BCC
CuNiAlCoCrFe | 0.526292614 | 392.256328 | -10.38219305 | 3.24539824 | 5.2811834 | 2.338550535 | 1629.739261 | 0.119083329 | 14.89764879 | 7.83349 | 0.534140161 | FCC+BCC
CuNiAlCoCrFeSi | 0.90655783 | 363.7117797 | -20.70335872 | 3.55749972 | 6.1258976 | 1.280012407 | 1637.924186 | 0.115847644 | 16.17935449 | 7.28586 | 0.431143383 | FCC+BCC
Al0.2CrCuFeNi2 | 0.353649919 | 302.0797572 | -1.320916389 | 3.317204784 | 2.9369026 | 15.7162012 | 1729.146575 | 0.103988652 | 12.00579988 | 8.76933 | 1.391912748 | FCC
Al0.3CrCuFeNi2 | 0.364190237 | 318.194818 | -2.941157606 | 3.330987692 | 3.4495418 | 7.143949033 | 1714.118406 | 0.107380857 | 12.25789302 | 8.6604 | 1.030132296 | FCC
Al0.4CrCuFeNi2 | 0.373581868 | 332.341158 | -4.441664125 | 3.344323711 | 3.8593378 | 4.76473045 | 1699.680199 | 0.110398805 | 12.45136133 | 8.55566 | 0.835971073 | FCC
Al0.6CrCuFeNi2 | 0.389491182 | 355.9798227 | -7.12155527 | 3.369447088 | 4.4886148 | 2.987048555 | 1672.279755 | 0.115506035 | 12.72061766 | 8.35707 | 0.631369394 | FCC
Al0.7CrCuFeNi2 | 0.396253134 | 365.9387446 | -8.318106222 | 3.381447431 | 4.7381491 | 2.556044041 | 1659.3483 | 0.117675534 | 12.81313022 | 8.26323 | 0.570739321 | FCC
Al0.8CrCuFeNi2 | 0.402327705 | 374.8676097 | -9.427734753 | 3.392899729 | 4.9557529 | 2.250559905 | 1646.801193 | 0.11962529 | 12.88417929 | 8.17234 | 0.524611096 | FCC+BCC
Al0.9CrCuFeNi2 | 0.407807901 | 382.9135086 | -10.4580833 | 3.404024636 | 5.1472944 | 2.022310295 | 1634.711981 | 0.121384103 | 12.93774669 | 8.08467 | 0.488315632 | FCC+BCC
AlCrCuFeNi2 | 0.412756796 | 390.1835406 | -11.41576451 | 3.414849723 | 5.3170503 | 1.844962919 | 1623.055181 | 0.122973212 | 12.97655339 | 8.00006 | 0.459005427 | FCC+BCC
Al1.2CrCuFeNi2 | 0.421241926 | 402.7083004 | -13.13146194 | 3.435291551 | 5.603128 | 1.586922339 | 1600.794472 | 0.125703171 | 13.01766758 | 7.8387 | 0.414640853 | FCC+BCC
Al1.5CrCuFeNi2 | 0.431121328 | 417.4869443 | -15.27780227 | 3.463669565 | 5.9313347 | 1.337155546 | 1570.013456 | 0.128891916 | 13.01186175 | 7.61546 | 0.369857625 | FCC+BCC
Al1.6CrCuFeNi2 | 0.433786029 | 421.5436014 | -15.89488082 | 3.472542438 | 6.0199114 | 1.275824743 | 1560.373268 | 0.129755774 | 12.99630201 | 7.54556 | 0.358624203 | BCC + IM
Al1.8CrCuFeNi2 | 0.438337371 | 428.5935343 | -17.00297055 | 3.489521309 | 6.1725321 | 1.174338632 | 1541.92832 | 0.131237873 | 12.94952879 | 7.41183 | 0.339881285 | BCC + IM
Al2.0CrCuFeNi2 | 0.441987834 | 434.4155147 | -17.95899724 | 3.505480089 | 6.2974675 | 1.093890373 | 1524.533876 | 0.132433649 | 12.88602012 | 7.28573 | 0.324927849 | BCC + IM
Al2.2CrCuFeNi2 | 0.44488258 | 439.2171406 | -18.78549258 | 3.520633486 | 6.4000188 | 1.028363614 | 1508.125598 | 0.133391919 | 12.80948819 | 7.16673 | 0.312729808 | BCC + IM
Al2.5CrCuFeNi2 | 0.44804001 | 444.8263243 | -19.81368236 | 3.541720277 | 6.5197762 | 0.950146642 | 1485.110819 | 0.134454829 | 12.67643028 | 6.99994 | 0.29821645 | BCC + IM
FeCoNiCuAl | 0.552617792 | 334.5995799 | -11.67856 | 3.3124 | 5.6094722 | 1.741253968 | 1519.648 | 0.111462998 | 13.38161136 | 8.2 | 0.425269672 | FCC+BCC
MoNbTiV | 0.131891499 | 393.4021479 | -2.43525 | 3.10685 | 4.0758389 | 11.56060765 | 2442.5 | 0.248935233 | 11.52629264 | 5 | 0.69383407 | BCC
Al0.25MoNbTiV | 0.256055141 | 521.2709414 | -8.429888154 | 3.162234536 | 4.0033623 | 3.548243417 | 2353.690005 | 0.243214426 | 12.70825601 | 4.88226 | 0.792932402 | BCC
Al0.5MoNbTiV | 0.321283979 | 602.055909 | -13.11509572 | 3.211556773 | 3.9323731 | 2.280149644 | 2274.807252 | 0.237833695 | 13.14589657 | 4.77773 | 0.850121065 | BCC
Al0.75MoNbTiV | 0.364412773 | 658.1078264 | -16.79309094 | 3.255716077 | 3.8633608 | 1.750070891 | 2204.263678 | 0.232766771 | 13.33284212 | 4.68427 | 0.893289437 | BCC
Al1.0MoNbTiV | 0.39508295 | 698.6842252 | -19.68832 | 3.29538 | 3.7964978 | 1.454971026 | 2140.694 | 0.227982455 | 13.38161136 | 4.6 | 0.928414912 | FCC
Al1.25MoNbTiV | 0.417674981 | 728.7107411 | -21.96982208 | 3.331357102 | 3.7320629 | 1.265475652 | 2083.248807 | 0.223467015 | 13.34563342 | 4.5239 | 0.95816716 | FCC
Al1.5MoNbTiV | 0.434628724 | 751.1541626 | -23.76345047 | 3.363970003 | 3.6699748 | 1.132825021 | 2030.966673 | 0.219191945 | 13.25468883 | 4.45459 | 0.984109382 | FCC
Al0.4MoNbTiV | 0.298749858 | 573.4906225 | -11.37708173 | 3.192515243 | 3.960562 | 2.636424389 | 2305.289658 | 0.239947384 | 13.01130018 | 4.81813 | 0.829482187 | BCC
Al0.45MoNbTiV | 0.310490614 | 588.3012118 | -12.26702061 | 3.202170768 | 3.9464559 | 2.442422753 | 2289.906886 | 0.238885871 | 13.0840474 | 4.79776 | 0.840093454 | BCC
Al0.6MoNbTiV | 0.340452886 | 626.7771212 | -14.69273769 | 3.229768771 | 3.9045006 | 2.023960621 | 2245.652792 | 0.235770063 | 13.24226193 | 4.73909 | 0.868622723 | BCC
TiZrVMo | 0.107949931 | 362.8684335 | -3.70975 | 3.08975 | 7.6517743 | 7.105770274 | 2287 | 0.305818574 | 11.52629264 | 4.75 | 0.196863562 | BCC+IM
MoNbTiV | 0.131891499 | 393.4021479 | -2.43525 | 3.10685 | 4.0758389 | 11.56060765 | 2442.5 | 0.248935233 | 11.52629264 | 5 | 0.69383407 | BCC
TiZrVNb | 0.143025977 | 302.0153142 | -0.14025 | 3.1281 | 7.0483977 | 184.9548777 | 2250.5 | 0.117153745 | 11.52629264 | 4.5 | 0.232011141 | BCC
TiVNbMo | 0.131891499 | 393.4021479 | -2.43525 | 3.10685 | 4.0758389 | 11.56060765 | 2442.5 | 0.248935233 | 11.52629264 | 5 | 0.69383407 | BCC
TiZrVMoTa | 0.128386504 | 516.0428664 | -2.64464 | 3.13206 | 6.8517211 | 12.58700482 | 2487.6 | 0.281382302 | 13.38161136 | 4.8 | 0.285042133 | BCC
AlMoNbTiV | 0.39508295 | 698.6842252 | -19.68832 | 3.29538 | 3.7964978 | 1.454971026 | 2140.694 | 0.227982455 | 13.38161136 | 4.6 | 0.928414912 | BCC
TiZrNbMoV | 0.128149513 | 373.6814686 | -2.48608 | 3.13188 | 6.8534137 | 12.80847052 | 2379.6 | 0.274765354 | 13.38161136 | 4.8 | 0.284901356 | BCC
TiZrVMoTaNb | 0.132936632 | 481.1283805 | -1.911409787 | 3.160179869 | 6.2608317 | 19.7297667 | 2531.38396 | 0.257144988 | 14.89764879 | 4.83343 | 0.38006132 | BCC
TiZrVMoTaNbCr | 0.151022894 | 462.0931803 | -4.212984841 | 3.124448202 | 7.4826278 | 9.528658231 | 2481.19248 | 0.238355577 | 16.17935449 | 5.0001 | 0.288970097 | BCC
TiZrVMoTaNbCrW | 0.141910971 | 589.9098316 | -5.1068125 | 3.1294875 | 7.088917 | 8.913765997 | 2632.875 | 0.32828151 | 17.28943896 | 5.125 | 0.344049648 | BCC
TiZrNbMoV | 0.128149513 | 373.6814686 | -2.48608 | 3.13188 | 6.8534137 | 12.80847052 | 2379.6 | 0.274765354 | 13.38161136 | 4.8 | 0.284901356 | BCC
NbTaTiWV | 0.141521001 | 656.9960122 | -3.55056 | 3.14938 | 3.7404471 | 10.44656346 | 2771.8 | 0.320224921 | 13.38161136 | 5 | 0.956448033 | BCC
WNbMoTaV | 0.102598682 | 510.100147 | -4.62896 | 3.18878 | 3.1480181 | 8.564999079 | 2962.8 | 0.343394817 | 13.38161136 | 5.4 | 1.350311515 | BCC
MoNbTaTiV | 0.141301176 | 488.6033156 | -2.2616 | 3.14574 | 3.7809944 | 15.45488542 | 2612 | 0.241296498 | 13.38161136 | 5 | 0.936044174 | BCC
MoTiZrNbHfTa | 0.119585249 | 456.5854884 | -0.796587418 | 3.187913757 | 5.7834286 | 48.34833496 | 2585.21837 | 0.284397913 | 14.89764879 | 4.66676 | 0.44539668 | BCC
TiZrHfNbV | 0.130811033 | 288.8173125 | 0.16928 | 3.14176 | 7.0673524 | 181.941852 | 2301.6 | 0.138130373 | 13.38161136 | 4.4 | 0.267913698 | BCC
TiZrHfNbCr | 0.157416665 | 289.0660824 | -4.13488 | 3.11776 | 8.6265386 | 7.446670215 | 2301 | 0.144996552 | 13.38161136 | 4.6 | 0.179818874 | BCC+IM
HfNbZr | 0.043155729 | 255.8858485 | 3.37593248 | 3.242900904 | 4.9986455 | 6.659637438 | 2461.30872 | 0.134906701 | 9.134362606 | 4.33329 | 0.365572545 | BCC
TiZrHfNbTa | 0.129460116 | 476.4149452 | 2.63808 | 3.19602 | 4.9944175 | 12.79787022 | 2523 | 0.118253964 | 13.38161136 | 4.4 | 0.536461705 | BCC
WNbMoTa | 0.072661179 | 367.7297751 | -6.52925 | 3.228475 | 2.3104619 | 5.574476486 | 3157.75 | 0.363696302 | 11.52629264 | 5.5 | 2.159195762 | BCC
WNbMoTaV | 0.102598682 | 510.100147 | -4.62896 | 3.18878 | 3.1480181 | 8.564999079 | 2962.8 | 0.343394817 | 13.38161136 | 5.4 | 1.350311515 | BCC
TiZrVNb | 0.143025977 | 302.0153142 | -0.14025 | 3.1281 | 7.0483977 | 184.9548777 | 2250.5 | 0.117153745 | 11.52629264 | 4.5 | 0.232011141 | BCC
TiZrNbMo | 0.131469645 | 403.0740472 | -2.3235 | 3.15735 | 5.9880115 | 12.04841113 | 2428.75 | 0.306950729 | 11.52629264 | 4.75 | 0.321458112 | BCC
TiZrNbMoV0.25 | 0.131774063 | 397.5879965 | -2.403776606 | 3.149796126 | 6.6778212 | 12.76360764 | 2414.24641 | 0.29827678 | 12.70825601 | 4.76461 | 0.284981312 | BCC
TiZrNbMoV0.5 | 0.130554262 | 388.7195124 | -2.452494159 | 3.143168568 | 6.7246086 | 12.87213038 | 2401.42043 | 0.289696138 | 13.14589657 | 4.77773 | 0.290707467 | BCC
TiZrNbMoV0.75 | 0.129342668 | 380.8022195 | -2.477964189 | 3.137274282 | 6.7848842 | 12.85939903 | 2389.97282 | 0.281898014 | 13.33284212 | 4.78952 | 0.289626207 | BCC
TiZrNbMoV1.0 | 0.128149513 | 373.6814686 | -2.48608 | 3.13188 | 6.8534137 | 12.80847052 | 2379.6 | 0.274765354 | 13.38161136 | 4.8 | 0.284901356 | BCC
TiZrNbMoV1.25 | 0.12698758 | 367.2557963 | -2.481586789 | 3.127091112 | 6.9268105 | 12.74707036 | 2370.2855 | 0.26822138 | 13.34563342 | 4.80962 | 0.278145846 | BCC
TiZrNbMoV1.5 | 0.125857956 | 361.4182355 | -2.467487366 | 3.122649408 | 7.0024098 | 12.68670048 | 2361.75089 | 0.262183823 | 13.25468883 | 4.81823 | 0.270317704 | BCC
TiZrNbMo0.8 | 0.1352615 | 401.8111517 | -1.744269986 | 3.157926294 | 5.934287 | 15.83764601 | 2404.18292 | 0.293690913 | 11.49044457 | 4.68426 | 0.326286976 | BCC
TiZrNbMo0.8V0.2 | 0.134629042 | 395.4791777 | -1.88645 | 3.1515 | 6.7556103 | 15.94144572 | 2393.1 | 0.288175294 | 12.56643695 | 4.7 | 0.275348667 | BCC
TiZrNbMo0.9 | 0.133229623 | 401.8614696 | -2.050057294 | 3.157615374 | 5.9620039 | 13.57826695 | 2416.76971 | 0.300411329 | 11.5179469 | 4.71795 | 0.324033984 | BCC
TiZrNbMo0.8V0.5 | 0.133262178 | 383.0045336 | -2.037832247 | 3.143054694 | 6.7990333 | 15.33987398 | 2378.46668 | 0.276797838 | 13.14295891 | 4.72098 | 0.284314372 | BCC
AlMo0.5NbTa0.5TiZr | 0.370801153 | 751.6548858 | -23.89 | 3.35121 | 5.0406853 | 1.31963726 | 2169.094 | 0.217843981 | 14.53424062 | 4.3 | 0.572022586 | BCC
Al0.4Hf0.6NbTaTiZr | 0.265300736 | 643.556325 | -9.6509824 | 3.264268 | 4.931542 | 3.601828235 | 2397.1976 | 0.115863368 | 14.50075743 | 4.32 | 0.596245639 | BCC
CrMo0.5NbTa0.5TiZr | 0.16421496 | 444.412016 | -4.84224 | 3.12331 | 8.0417956 | 7.258956087 | 2418.4 | 0.220036361 | 14.53424062 | 4.9 | 0.224743058 | BCC
HfNbTaTiZr | 0.129460116 | 476.4149452 | 2.63808 | 3.19602 | 4.9944175 | 12.79787022 | 2523 | 0.118253964 | 13.38161136 | 4.4 | 0.536461705 | BCC
MoNbTaTiV | 0.141301176 | 488.6033156 | -2.2616 | 3.14574 | 3.7809944 | 15.45488542 | 2612 | 0.241296498 | 13.38161136 | 5 | 0.936044174 | BCC
MoNbTaV | 0.113948922 | 397.1349739 | -3.0945 | 3.194675 | 3.4648859 | 10.35392211 | 2779.75 | 0.257135665 | 11.52629264 | 5.25 | 0.960089602 | BCC
NbTaTiV | 0.157977947 | 522.6963746 | -0.0645 | 3.145425 | 3.9347075 | 454.0823195 | 2541 | 0.050682837 | 11.52629264 | 4.75 | 0.744500057 | BCC
NbTaVW | 0.11230593 | 569.0854505 | -4.58525 | 3.199225 | 3.4321619 | 7.489796397 | 2979.5 | 0.342591229 | 11.52629264 | 5.25 | 0.978484859 | BCC
NbTaTiVW | 0.141521001 | 656.9960122 | -3.55056 | 3.14938 | 3.7404471 | 10.44656346 | 2771.8 | 0.320224921 | 13.38161136 | 5 | 0.956448033 | BCC
MoNbTaW | 0.072661179 | 367.7297751 | -6.52925 | 3.228475 | 2.3104619 | 5.574476486 | 3157.75 | 0.363696302 | 11.52629264 | 5.5 | 2.159195762 | BCC
MoNbTaVW | 0.102598682 | 510.100147 | -4.62896 | 3.18878 | 3.1480181 | 8.564999079 | 2962.8 | 0.343394817 | 13.38161136 | 5.4 | 1.350311515 | BCC
CrMoNbTaVW | 0.139880923 | 549.4987969 | -4.812414713 | 3.142379513 | 4.6509672 | 8.768145238 | 2832.38998 | 0.321376137 | 14.89764879 | 5.50011 | 0.688701737 | BCC
HfMoTaTiZr | 0.118828508 | 493.5975689 | -1.8208 | 3.16534 | 6.0879016 | 18.75689176 | 2552.2 | 0.311229819 | 13.38161136 | 4.6 | 0.361054834 | BCC
HfMoNbTaTiZr | 0.119585249 | 456.5854884 | -0.796587418 | 3.187913757 | 5.7834286 | 48.34833496 | 2585.21837 | 0.284397913 | 14.89764879 | 4.66676 | 0.44539668 | BCC
HfNbTaTiVZr | 0.133398282 | 452.9926337 | 0.783809129 | 3.168413367 | 6.5978244 | 46.87787023 | 2466.38266 | 0.126316565 | 14.89764879 | 4.50009 | 0.342228541 | BCC
HfNbTaTiZr | 0.129460116 | 476.4149452 | 2.63808 | 3.19602 | 4.9944175 | 12.79787022 | 2523 | 0.118253964 | 13.38161136 | 4.4 | 0.536461705 | BCC
HfMoNbTiZr | 0.118622925 | 361.8421755 | -1.4984 | 3.16516 | 6.0972711 | 21.82817304 | 2444.2 | 0.309554519 | 13.38161136 | 4.6 | 0.359946042 | BCC
NbTiVZr | 0.143025977 | 302.0153142 | -0.14025 | 3.1281 | 7.0483977 | 184.9548777 | 2250.5 | 0.117153745 | 11.52629264 | 4.5 | 0.232011141 | BCC
CoCrCuFeNi | 0.420915531 | 261.3339252 | 3.25216 | 3.0845 | 1.0332037 | 7.27868707 | 1768.954 | 0.092217135 | 13.38161136 | 8.8 | 12.53535123 | FCC
CoCrCuFeNiTi0.5 | 0.403187572 | 254.0347571 | -4.823104725 | 3.07230345 | 4.8222025 | 5.438472638 | 1784.612391 | 0.122360331 | 14.69805051 | 8.36372 | 0.632075341 | FCC
CoCrCuFeNiTi0.8 | 0.393548369 | 249.7871746 | -8.389086015 | 3.065886725 | 5.6999945 | 3.177847822 | 1792.648926 | 0.133224802 | 14.87142203 | 8.13776 | 0.457723937 | FCC+IM
CoCrCuFeNiTi | 0.387501107 | 247.032706 | -10.36419233 | 3.062144575 | 6.117403 | 2.583990176 | 1797.664286 | 0.138765776 | 14.89764879 | 8.00016 | 0.39809209 | FCC+IM
AlCo0.5CrFeMo0.5Ni | 0.502840992 | 560.3324379 | -18.3836 | 3.23541 | 5.9443067 | 1.420640667 | 1796.894 | 0.167119718 | 14.53424062 | 6.9 | 0.411329566 | BCC+IM
AlCo1.0CrFeMo0.5Ni | 0.523054203 | 533.26717 | -17.61450105 | 3.169231692 | 5.7663565 | 1.49720362 | 1794.285215 | 0.160596286 | 14.69805051 | 7.09098 | 0.442035102 | BCC+IM
AlCo1.5CrFeMo0.5Ni | 0.533090712 | 509.7697826 | -16.83560933 | 3.11405901 | 5.5994162 | 1.547201268 | 1792.090855 | 0.154750927 | 14.53501982 | 7.25007 | 0.463585805 | BCC+IM
AlCo2.0CrFeMo0.5Ni | 0.537039366 | 489.1265648 | -16.07867204 | 3.067374339 | 5.4434957 | 1.584752738 | 1790.23875 | 0.149482382 | 14.23314044 | 7.38468 | 0.480335811 | BCC+IM
AlCoCrFe0.6Mo0.5Ni | 0.536089746 | 554.6233231 | -18.8871711 | 3.192972453 | 5.8664461 | 1.387034605 | 1792.972868 | 0.166830459 | 14.6110186 | 7.01968 | 0.424551446 | BCC+IM
AlCoCrFe1.0Mo0.5Ni | 0.523054203 | 533.26717 | -17.61450105 | 3.169231692 | 5.7663565 | 1.49720362 | 1794.285215 | 0.160596286 | 14.69805051 | 7.09098 | 0.442035102 | BCC+IM
AlCoCrFe1.5Mo0.5Ni | 0.507640482 | 509.7391034 | -16.24504251 | 3.144007812 | 5.639389 | 1.60665371 | 1795.674045 | 0.153704033 | 14.53501982 | 7.16674 | 0.457037171 | BCC+IM
AlCoCrFe2.0Mo0.5Ni | 0.493227863 | 489.0720806 | -15.07225796 | 3.122664435 | 5.5139583 | 1.696817659 | 1796.85387 | 0.147630204 | 14.23314044 | 7.23084 | 0.468137875 | BCC+IM
TiMoNbTaVW | 0.129194744 | 601.5420353 | -4.032161282 | 3.149046313 | 3.5756765 | 10.31767168 | 2792.55585 | 0.33408999 | 14.89764879 | 5.16677 | 1.165202187 | BCC
MoNbTaVW | 0.102598682 | 510.100147 | -4.62896 | 3.18878 | 3.1480181 | 8.564999079 | 2962.8 | 0.343394817 | 13.38161136 | 5.4 | 1.350311515 | BCC
Cr0.5MoNbTaVW | 0.126462227 | 535.903836 | -4.776359989 | 3.163467998 | 4.105039 | 8.898375009 | 2891.66528 | 0.331940617 | 14.69805051 | 5.4546 | 0.872218232 | BCC
Cr1.0MoNbTaVW | 0.139880923 | 549.4987969 | -4.812414713 | 3.142379513 | 4.6509672 | 8.768145238 | 2832.38998 | 0.321376137 | 14.89764879 | 5.50011 | 0.688701737 | BCC
Cr2.0MoNbTaVW | 0.152904766 | 557.6002793 | -4.709412329 | 3.109161654 | 5.2142502 | 8.452771422 | 2739.17584 | 0.302650898 | 14.5326873 | 5.57148 | 0.534517829 | BCC
MoNbHfZrTi | 0.118622925 | 361.8421755 | -1.4984 | 3.16516 | 6.0972711 | 21.82817304 | 2444.2 | 0.309554519 | 13.38161136 | 4.6 | 0.359946042 | BCC
CoCrFeMnNi | 2.406540925 | 214.3281596 | -4.09696 | 4.14402 | 3.2694636 | 5.883132464 | 1801.2 | 0.138361844 | 13.38161136 | 8 | 1.251858952 | FCC
CoCrFeNi | 0.365442957 | 180.3723579 | -3.701 | 2.9519 | 0.3021159 | 5.829326737 | 1871.75 | 0.096695398 | 11.52629264 | 8.25 | 126.2822982 | FCC+IM
Ti4AlV2Nb2Mo | 0.469812651 | 588.7800582 | -12.6542 | 3.16573 | 4.0134832 | 2.073836943 | 2145.947 | 0.192210822 | 12.22898209 | 4.5 | 0.759184635 | BCC
Ti3.5Al1.5V2Nb2Mo | 0.439634089 | 613.2992686 | -17.19908 | 3.220705 | 3.999789 | 1.545955525 | 2095.5705 | 0.190055255 | 12.68819767 | 4.45 | 0.793096024 | BCC
Ti3Al2V2Nb2Mo | 0.426894181 | 652.6913854 | -20.94396 | 3.27568 | 4.0065606 | 1.264241531 | 2045.194 | 0.18784302 | 12.94655865 | 4.4 | 0.806512144 | BCC
CoCrFeNiV | 0.328351613 | 203.7832182 | -8.86256 | 2.96752 | 2.2135587 | 2.920153586 | 1934 | 0.115134704 | 13.38161136 | 7.6 | 2.73102909 | FCC+IM
CoCrFeNiVAl0.5 | 0.450949957 | 365.2252269 | -15.93301287 | 3.065912477 | 4.428496 | 1.70020612 | 1843.061158 | 0.120413116 | 14.69805051 | 7.18189 | 0.749457866 | FCC+BCC
CoCrFeNiVAl1.0 | 0.502439294 | 416.7084788 | -20.62204708 | 3.147912957 | 5.334409 | 1.276707486 | 1767.280345 | 0.123109133 | 14.89764879 | 6.83347 | 0.523534263 | BCC
CoCrFeNiVAl1.5 | 0.544886192 | 467.8539115 | -23.73484526 | 3.217267875 | 5.9454985 | 1.060944526 | 1703.146372 | 0.1243028 | 14.78519672 | 6.53861 | 0.41826407 | BCC
CoCrFeNiVAl2.0 | 0.580633142 | 515.5777679 | -25.77914429 | 3.276682181 | 6.3898729 | 0.929129505 | 1648.157914 | 0.124556991 | 14.5326873 | 6.28581 | 0.355927455 | BCC+IM
FeCoNiCuNb0.5 | 0.437408662 | 380.7401285 | -2.541973851 | 3.147235194 | 4.4466337 | 9.239445331 | 1786.597689 | 0.092669134 | 13.14589657 | 8.99991 | 0.66485586 | FCC
FeCoNiCuNb5 | 0.318630858 | 551.8232685 | -15.45327124 | 3.223834099 | 6.4740718 | 1.5903382 | 2268.312595 | 0.140642113 | 10.8344536 | 6.99998 | 0.258494907 | FCC+IM
FeCoNiCuNb7.5 | 0.283647823 | 527.0617651 | -14.50720198 | 3.240508868 | 6.1233799 | 1.534547208 | 2373.035899 | 0.134593365 | 9.381226095 | 6.56533 | 0.250194175 | FCC+IM
FeCoNiCuNb11.6 | 0.24495226 | 481.9808828 | -12.37652802 | 3.256195686 | 5.5453703 | 1.535693132 | 2472.084257 | 0.123252575 | 7.688471387 | 6.15375 | 0.250022388 | FCC+IM
FeCoNiCuNb15 | 0.222601957 | 449.5359325 | -10.85535241 | 3.264099663 | 5.1462981 | 1.557773329 | 2521.809345 | 0.115022361 | 6.705573713 | 5.94729 | 0.253189717 | FCC+IM
CoCrFeCuNi | 0.420915531 | 261.3339252 | 3.25216 | 3.0845 | 1.0332037 | 7.27868707 | 1768.954 | 0.092217135 | 13.38161136 | 8.8 | 12.53535123 | FCC
NiCoCrFe | 0.365442957 | 180.3723579 | -3.701 | 2.9519 | 0.3021159 | 5.829326737 | 1871.75 | 0.096695398 | 11.52629264 | 8.25 | 126.2822982 | FCC
NiCoCrFePd | 0.497638324 | 162.2763076 | -5.61248 | 3.13952 | 4.0404358 | 4.441876312 | 1863 | 0.174882818 | 13.38161136 | 8.6 | 0.819694444 | FCC
CoCrCuFeNiPr | 0.441880085 | 318.1893487 | -3.970714379 | 3.182146975 | 11.2514892 | 6.283757613 | 1674.828496 | 0.276252448 | 14.89764879 | 7.83349 | 0.117678661 | dual FCC
Al0.6CoCrFeNi | 0.502758273 | 357.9665117 | -14.51440036 | 3.095030449 | 4.9166635 | 1.596026648 | 1749.351422 | 0.114595432 | 13.24226193 | 7.56516 | 0.547798958 | FCC/BCC
TiZrHfNb | 0.132235358 | 316.0279853 | 2.373 | 3.1697 | 4.8723866 | 11.32350178 | 2331.25 | 0.129687123 | 11.52629264 | 4.25 | 0.485518923 | BCC
HoDyYGdTb | 0.025768197 | 77.05686212 | 0.02816 | 3.606 | 0.8091442 | 802.7066018 | 1689.2 | 0.487097526 | 13.38161136 | 3 | 20.43885496 | HCP
ReRuCoFe | 0.130623907 | 1128.552696 | -1.28775 | 2.7084 | 4.3717578 | 25.64605707 | 2865.25 | 0.145150784 | 11.52629264 | 8 | 0.603083511 | HCP
Ir0.19Os0.22Re0.21Rh0.20Ru0.19 | 0.528096862 | 722.0685889 | -0.228167753 | 3.1494074 | 0.9315607 | 189.2147728 | 3229.59438 | 0.133570878 | 13.36784266 | 8.17822 | 15.40419502 | HCP
AgAlCoCrCuNi | 0.572950408 | 406.4931021 | -2.690107601 | 3.447652285 | 6.5876542 | 8.49281911 | 1533.570671 | 0.128939259 | 14.89764879 | 8.3335 | 0.343286041 | FCC+BCC
Al0.5BCoCrCuFeNi | 0.815678758 | 396.4819717 | -17.56270524 | 3.462720165 | 14.1024328 | 1.634860809 | 1793.810177 | 0.129139661 | 16.00647541 | 7.46171 | 0.080483644 | FCC
AlB0.5CoCrCuFeMoNiSiTi | 0.893420187 | 510.4246223 | -28.3438727 | 3.52926254 | 11.432156 | 1.23450258 | 1839.549022 | 0.18112181 | 19.02128377 | 6.57875 | 0.145540392 | BCC
Al0.3C0.1CoCrFeNi | 0.452863563 | 593.6626195 | -14.28600886 | 3.015523962 | 11.3327217 | 1.741960262 | 1852.111265 | 0.205900266 | 13.43637404 | 7.79537 | 0.10461974 | FCC
Al0.5C0.2Co0.3CrFeNi | 0.481386986 | 667.7695945 | -23.4318 | 3.142345 | 13.634159 | 1.090780535 | 1870.18375 | 0.26576999 | 13.66654552 | 7.25 | 0.073519415 | FCC+BCC
AlCoCrCuFe | 0.560122151 | 426.9842625 | -8.97088 | 3.1896 | 5.5795397 | 2.401663672 | 1610.048 | 0.118422971 | 13.38161136 | 7.4 | 0.429844791 | FCC
AlCoCrCuFeMo0.2Ni | 0.52029914 | 470.8195759 | -9.967425872 | 3.2421611 | 5.3661308 | 2.614894154 | 1670.55729 | 0.137285131 | 15.60183767 | 7.77419 | 0.541817772 | FCC+BCC
Al8Co17Cr14Cu8Fe17Mo0.1Ni34.8TiW0.1 | 0.487402294 | 523.9243419 | -8.928150304 | 3.1962282 | 5.1498076 | 2.744293534 | 1724.2742 | 0.14509034 | 14.20972671 | 8.382 | 0.535801244 | FCC
Al0.2CoCrCu0.8FeNiSi0.2 | 0.628890491 | 293.0742701 | -5.828615899 | 3.191453491 | 3.332819 | 4.509117513 | 1749.501161 | 0.100328733 | 15.02251877 | 8.3078 | 1.352444021 | FCC
Al0.8CoCrCu0.2FeNiSi0.2 | 0.676207475 | 377.6582778 | -17.58684799 | 3.241601985 | 5.5470963 | 1.452586152 | 1700.541184 | 0.117411222 | 15.02251877 | 7.38468 | 0.488215254 | BCC
Al0.5CoCrCuFeNiV | 0.451707342 | 364.1480554 | -8.113771695 | 3.150404665 | 4.0357206 | 3.488667315 | 1768.424927 | 0.120792139 | 16.00647541 | 7.76941 | 0.982773706 | FCC+BCC
AlCoCrCuMnTi | 2.185360738 | 405.9519593 | -20.57115615 | 4.15741648 | 6.3641765 | 1.170723057 | 1616.572331 | 0.146970854 | 14.89764879 | 6.6668 | 0.367818273 | FCC+BCC
AlCoCrCu0.5Ni | 0.566016002 | 435.3452263 | -17.22632214 | 3.288422671 | 5.8053107 | 1.235976769 | 1619.618248 | 0.131148115 | 13.14589657 | 7.44437 | 0.390067058 | FCC+BCC
AlCoCrCuNiTiY | 0.496949315 | 378.5482826 | -25.25766334 | 3.31370913 | 13.5870762 | 1.071354474 | 1672.496306 | 0.232249552 | 16.17935449 | 6.57156 | 0.087641372 | FCC+BCC
Al0.15CoCrFeMnNi | 2.371259462 | 256.6946834 | -6.85890723 | 4.141183752 | 3.8773694 | 3.6472986 | 1775.887001 | 0.138831586 | 14.08675367 | 7.85419 | 0.936993468 | FCC+BCC
Al10Co20Cr10Fe26Mn14Ni10Ti10 | 2.10487298 | 310.212619 | -17.882552 | 3.83781 | 6.2990171 | 1.490168741 | 1715.367 | 0.143201676 | 15.53487971 | 7.16 | 0.391527544 | FCC
AlCoCrFeNb0.5Ni | 0.523593222 | 504.2288675 | -22.63370887 | 3.183177286 | 6.3786766 | 1.156567389 | 1781.012355 | 0.128947427 | 14.69805051 | 7.00007 | 0.361242274 | FCC
Al0.3CoCr2FeNi | 0.407885829 | 303.7854065 | -9.171505154 | 3.006118468 | 3.406095 | 2.508384589 | 1876.803962 | 0.112305882 | 12.25789302 | 7.52832 | 1.056579824 | FCC+BCC
Al2CoCrFeNiSi | 0.923098034 | 433.9199284 | -28.71597342 | 3.619546181 | 7.5797181 | 0.79824556 | 1577.299354 | 0.128444652 | 14.5326873 | 6.14295 | 0.252952992 | BCC
AlCo0.6CrFe0.2NiSiTi0.2 | 1.064078381 | 409.6078483 | -33.4161792 | 3.716212 | 8.3334345 | 0.746803218 | 1667.934 | 0.147745728 | 14.96180913 | 6.16 | 0.21544482 | BCC
Al16.5Co22.5Cr5Fe12.5Ni30Ti13.5 | 0.533913318 | 343.6244577 | -27.9393225 | 3.1915275 | 6.9965816 | 0.83083886 | 1667.63255 | 0.144552101 | 13.91977799 | 7.36 | 0.284354759 | FCC
Al0.5CoCrFeNiTi0.5 | 0.464010987 | 327.0958738 | -19.08864 | 3.06147 | 6.2520189 | 1.358996543 | 1784.847 | 0.13163966 | 14.53424062 | 7.3 | 0.371836297 | FCC+BCC
Al0.5CoCrFeNiTi | 0.44357838 | 315.0894652 | -22.76462057 | 3.051366877 | 7.0440737 | 1.16156934 | 1799.060718 | 0.14199943 | 14.69805051 | 7.00007 | 0.296218346 | BCC
AlCoCrFeNiTi1.5 | 0.489046506 | 374.2907915 | -29.03339622 | 3.120386335 | 7.4982432 | 0.887829897 | 1743.41388 | 0.145729372 | 14.78519672 | 6.46168 | 0.262971124 | BCC+FCC
AlCoCrFeNiTi2 | 0.473292834 | 364.2477881 | -30.16408009 | 3.108189806 | 7.6445972 | 0.846747665 | 1757.511454 | 0.148131722 | 14.5326873 | 6.2858 | 0.248677627 | FCC+BCC
AlCoCrFeNiZr0.5 | 0.522173426 | 409.8804286 | -27.37125816 | 3.176959042 | 8.8249956 | 0.926018569 | 1724.466335 | 0.172632416 | 14.69805051 | 6.90916 | 0.188725568 | BCC
Al0.5CoCrNiTi0.5 | 0.507201724 | 365.4119522 | -24.20075 | 3.1102125 | 6.6417164 | 0.952841149 | 1778.30875 | 0.143434436 | 12.96707922 | 7.125 | 0.293955445 | FCC+BCC
Al2.5CoCuFeNiSn0.1 | 0.639293087 | 395.5062944 | -19.76976672 | 3.518155875 | 7.0816187 | 0.908129586 | 1371.087014 | 0.134437141 | 13.09436227 | 6.95473 | 0.261107456 | BCC
AlCoCuFeNiVZr | 0.477250237 | 403.3612692 | -26.56596057 | 3.26063664 | 9.3076807 | 1.036168439 | 1701.354026 | 0.199337625 | 16.17935449 | 7.143 | 0.18675758 | FCC+BCC
AlCoCuFeNiZr | 0.505362834 | 380.3971364 | -29.01671619 | 3.29906598 | 9.9993516 | 0.832284654 | 1621.072421 | 0.211005006 | 14.89764879 | 7.50015 | 0.148995809 | FCC+BCC
AlCoCuNiZn | 0.590796517 | 426.4897228 | -15.084 | 3.2711 | 5.8828988 | 1.149597873 | 1295.848 | 0.131605471 | 13.38161136 | 9 | 0.386656805 | FCC
AlCoFeMo0.5Ni | 0.562536546 | 556.9665116 | -19.86567675 | 3.226767732 | 6.1089225 | 1.130602428 | 1708.531803 | 0.159144297 | 13.14589657 | 7.33326 | 0.352258093 | IM
AlCoCrFeNb0.5Ni | 0.523593222 | 504.2288675 | -22.63370887 | 3.183177286 | 6.3786766 | 1.156567389 | 1781.012355 | 0.128947427 | 14.69805051 | 7.00007 | 0.361242274 | BCC
Al22Co28Ni31.75Ti10.75V7.5 | 0.576426117 | 385.2752322 | -32.7702808 | 3.256123 | 6.8223409 | 0.61207165 | 1621.4259 | 0.149616259 | 12.37044496 | 7.16 | 0.265777669 | FCC
Al15Cr10Co35Ni35Si5 | 0.757428578 | 350.0392539 | -21.05522 | 3.28081 | 5.5596223 | 0.920685018 | 1665.9705 | 0.128584602 | 11.63599571 | 7.9 | 0.376454919 | FCC
Al20Cr25Co25Ni25Si5 | 0.739363643 | 419.9702088 | -24.11565 | 3.316675 | 6.1322659 | 0.880665932 | 1690.044 | 0.129710254 | 12.56643695 | 7.05 | 0.33417211 | BCC
AlCuCrFe | 0.496594983 | 469.1459686 | -7.11 | 3.360225 | 5.9571944 | 2.546094821 | 1570.56 | 0.118953773 | 11.52629264 | 7 | 0.324792578 | BCC
AlCrCuFeMg0.5 | 0.470891856 | 486.8839099 | -2.553035358 | 3.342388798 | 8.9614285 | 7.716446377 | 1498.593903 | 0.178040581 | 13.14589657 | 6.44438 | 0.163695116 | BCC
AlCrCuFeMg | 0.44876808 | 493.1245121 | 0.4144 | 3.32818 | 10.211985 | 46.53364934 | 1441.048 | 0.205659913 | 13.38161136 | 6 | 0.128318146 | BCC
AlCrCuFeMgNi4.75 | 0.358306829 | 491.0558361 | -8.435073702 | 3.423513024 | 12.3734034 | 2.36559264 | 1580.816454 | 0.300519167 | 12.62255856 | 7.9486 | 0.082445897 | IM
AlCrCuFeNiTi | 0.4418585 | 407.4272826 | -21.25529463 | 3.319216383 | 7.0092852 | 1.162479326 | 1658.573171 | 0.144848111 | 14.89764879 | 7.00014 | 0.303228676 | BCC
Al14.1Cr6Fe28.2Mn32.9Ni18.8 | 2.770206133 | 318.5623274 | -15.4098336 | 5.148657 | 5.5623527 | 1.277539013 | 1597.73627 | 0.155360508 | 12.32159774 | 7.222 | 0.398244677 | FCC
Al0.3CrFe1.5MnNi0.5 | 2.56141459 | 322.1917736 | -8.107721419 | 4.441694795 | 4.842121 | 2.671463649 | 1758.048722 | 0.136282468 | 12.32018361 | 7.18611 | 0.525467554 | FCC
AlCrFe2Ni2 | 0.445246458 | 375.0960293 | -16.71910374 | 3.29008523 | 5.4786976 | 1.123178971 | 1698.576915 | 0.116393034 | 11.055458 | 7.49997 | 0.368317267 | FCC+BCC
AlCrFeMoNi | 0.441668586 | 639.0041272 | -17.48656 | 3.2994 | 5.9497698 | 1.461395662 | 1909.694 | 0.196224361 | 13.38161136 | 6.6 | 0.378014176 | BCC
Al15Cr5Fe30Ni30Ti20 | 0.431512464 | 339.4138636 | -28.5661 | 3.260075 | 7.4712551 | 0.73116365 | 1698.9205 | 0.147461012 | 12.29397958 | 6.95 | 0.220244644 | IM
Al5Cr32Fe35Ni22Ti6 | 0.341316608 | 283.7971305 | -11.434392 | 3.08923 | 5.0394518 | 1.88635099 | 1874.7435 | 0.11777504 | 11.50518813 | 7.31 | 0.453030178 | FCC+BCC
Al0.5CrFeNiTiV | 0.365994243 | 346.723519 | -22.0000433 | 3.146440555 | 6.729975 | 1.25234895 | 1874.516018 | 0.132827526 | 14.69805051 | 6.27279 | 0.324513549 | IM
AlCr4.5Mn13.6Ni37.1Sn0.3Ti12V10Zr21.5 | 2.050915141 | 260.4393353 | -31.0160292 | 4.0603244 | 10.1949847 | 0.828777692 | 1865.36194 | 0.224202173 | 13.78037825 | 6.814 | 0.132583043 | IM
AlCrMoNbTi | 0.413681976 | 698.6489242 | -20.45888 | 3.27138 | 5.494042 | 1.399778785 | 2140.094 | 0.226238812 | 13.38161136 | 4.8 | 0.443327286 | BCC
AlCrMoSiTi | 0.959939873 | 639.9791623 | -33.79808 | 3.6973 | 8.678293 | 0.763149138 | 1927.494 | 0.227824494 | 13.38161136 | 4.6 | 0.177680511 | IM
Al0.5CrNbTi2V0.5 | 0.346542555 | 516.3167302 | -14.82248 | 3.13003 | 6.3031186 | 1.711149796 | 2074.047 | 0.051351728 | 12.22898209 | 4.6 | 0.307807609 | BCC
AlCrNbTiVZr | 0.386426088 | 545.2145894 | -22.28889153 | 3.245381573 | 7.9212172 | 1.349668036 | 2019.285385 | 0.109760936 | 14.89764879 | 4.50009 | 0.237429068 | BCC
AlCrSiTiV | 0.974386392 | 463.3513321 | -37.42992 | 3.6739 | 8.6633823 | 0.638119393 | 1784.894 | 0.122539789 | 13.38161136 | 4.4 | 0.178292656 | BCC
AlCu0.2Li0.5MgZn0.5 | 0.481239665 | 220.1067068 | -4.195742188 | 3.4554625 | 6.4688415 | 2.475640728 | 843.91375 | 0.259780368 | 12.30830786 | 4.28125 | 0.294134068 | IM
AlCuTiYZr | 0.376573836 | 431.8638995 | -31.61136 | 3.49728 | 11.6552357 | 0.69078824 | 1631.848 | 0.236220236 | 13.38161136 | 5 | 0.098506818 | BCC
Al13Fe36Mn33Ni18 | 2.799138344 | 282.2622381 | -14.24964 | 5.13382 | 5.5507648 | 1.209724657 | 1585.6211 | 0.157697305 | 10.87153851 | 7.38 | 0.352846129 | FCC
Al13Fe36Mn33Ni18Ti6 | 2.758880616 | 286.0989485 | -16.93884523 | 5.01017135 | 6.0499966 | 1.143668541 | 1605.719941 | 0.158433016 | 12.06463464 | 7.18862 | 0.329612682 | FCC
AlNbTaTiZr | 0.365149737 | 795.8143629 | -23.29936 | 3.36664 | 4.5567222 | 1.268412883 | 2208.494 | 0.101311401 | 13.38161136 | 4.2 | 0.644470892 | BCC
Al2NbTi3V2Zr | 0.436650224 | 567.9748854 | -26.01019584 | 3.282344954 | 6.2191582 | 0.915982816 | 1881.530073 | 0.101646424 | 12.6625095 | 4.11107 | 0.32738334 | BCC
AlNbTiVZr | 0.390130257 | 592.0316574 | -24.3456 | 3.31238 | 6.3474223 | 1.092210487 | 1987.094 | 0.110163515 | 13.38161136 | 4.2 | 0.332134222 | BCC
Al1.5NbTiVZr | 0.428102276 | 640.6149877 | -30.14400783 | 3.379424703 | 6.0670526 | 0.831640449 | 1891.328913 | 0.106840957 | 13.25468883 | 4.09095 | 0.36009245 | BCC
C0.1CoCrFeMnNi | 2.394267739 | 505.1082101 | -8.49427226 | 4.111037808 | 9.90161 | 3.017098026 | 1840.86551 | 0.211104639 | 13.92174058 | 7.92164 | 0.141997894 | FCC
C0.25CoCrFeMnNi | 2.375800468 | 561.5351207 | -14.46461485 | 4.063909848 | 11.2156487 | 1.880677044 | 1897.51414 | 0.235096292 | 14.33626687 | 7.80968 | 0.113969143 | FCC
C0.1Hf0.5Mo0.5NbTiZr | 0.242899889 | 501.3316082 | -11.02714412 | 3.14633439 | 14.8463878 | 2.979585169 | 2415.17097 | 0.334374784 | 13.6041363 | 4.48776 | 0.061720491 | BCC
CoCrCuFeNiTi | 0.387501107 | 247.032706 | -10.36419233 | 3.062144575 | 6.117403 | 2.583990176 | 1797.664286 | 0.138765776 | 14.89764879 | 8.00016 | 0.39809209 | FCC
CoCrCuFeNiZr | 0.388157551 | 273.5307536 | -13.85599867 | 3.109145515 | 9.9877651 | 1.966317345 | 1828.831576 | 0.206514104 | 14.89764879 | 8.00016 | 0.149341701 | IM
CoCrFeHfNi | 0.341179841 | 300.6510269 | -19.18752 | 3.0008 | 10.0946552 | 1.393848109 | 1998.6 | 0.225264289 | 13.38161136 | 7.4 | 0.131318355 | BCC
CoCrFeMnNbNi | 2.219266622 | 404.1218733 | -11.72558012 | 4.003496735 | 5.4946856 | 2.489432791 | 1959.37252 | 0.140644769 | 14.89764879 | 7.50015 | 0.493437369 | FCC
Co0.5CrFeMn1.5Ni | 2.770811523 | 231.5314665 | -3.92776 | 4.78456 | 3.8528358 | 5.854984043 | 1776.3 | 0.150721598 | 12.94655865 | 7.8 | 0.872154331 | FCC
CoCrFeMnNiV | 2.235769681 | 241.9248701 | -7.432852861 | 3.958429167 | 3.2881113 | 3.737755637 | 1864.87063 | 0.136097732 | 14.89764879 | 7.50015 | 1.377922248 | FCC
CoCrFeMo0.85Ni | 0.340269626 | 424.0022807 | -4.482650156 | 2.986152264 | 3.5000601 | 6.116060455 | 2051.29749 | 0.156462922 | 13.36527709 | 7.85583 | 1.091005559 | FCC
CoCrFeMoNi | 0.336049231 | 440.319702 | -4.54384 | 2.99092 | 3.6710144 | 6.11558817 | 2076.6 | 0.161170717 | 13.38161136 | 7.8 | 0.992970249 | FCC
Co1.5CrFeMo0.5Ni1.5Ti0.5 | 0.373097311 | 380.8617791 | -10.07185121 | 2.978607265 | 5.2401358 | 2.73299174 | 1942.24718 | 0.157494108 | 14.17239085 | 7.91668 | 0.516128733 | FCC
CoCrFeNb0.3Ni | 0.365293938 | 328.6401106 | -8.156032355 | 2.976244364 | 4.2881093 | 3.039878422 | 1933.04422 | 0.119940364 | 12.8260629 | 8.02333 | 0.697528043 | FCC
CoCrFeNbNi | 0.355346597 | 386.57346 | -14.57984 | 3.0216 | 5.6871731 | 1.879136609 | 2047.4 | 0.123385575 | 13.38161136 | 7.6 | 0.413728576 | FCC
CoCr2FeNi | 0.327291524 | 203.0523085 | -4.37264 | 2.94352 | 0.2795958 | 4.897503696 | 1933.4 | 0.107591821 | 11.07635283 | 7.8 | 141.6887911 | FCC
CoCrFeNiTa | 0.355487977 | 589.7937267 | -14.19952 | 3.02178 | 5.717421 | 2.031246487 | 2155.4 | 0.154479772 | 13.38161136 | 7.6 | 0.409362511 | FCC
CoCrFeNiTi0.3 | 0.352466228 | 174.8595011 | -8.764821039 | 2.951796956 | 4.3555635 | 2.746136317 | 1876.60029 | 0.117414122 | 12.8260629 | 7.95356 | 0.676090239 | FCC+HCP
CoCrFeNiTi | 0.326863001 | 163.6906839 | -16.08064 | 2.95152 | 6.6805618 | 1.569114561 | 1885.6 | 0.141506184 | 13.38161136 | 7.4 | 0.299835079 | FCC+BCC
Co1.5CrFeNi1.5Ti | 0.364265307 | 158.1947763 | -15.36697344 | 2.962220755 | 6.2480504 | 1.601470764 | 1862.68644 | 0.138231326 | 13.21197072 | 7.75006 | 0.338437559 | FCC
CoCrFeNiW | 0.337814071 | 746.9309473 | -2.9488 | 2.99456 | 3.7942901 | 10.14875056 | 2236.4 | 0.232671442 | 13.38161136 | 7.8 | 0.929495619 | FCC
CoCrFeNiY | 0.427312417 | 163.9334011 | -8.86816 | 3.08952 | 16.3592245 | 2.802422218 | 1857.2 | 0.25510782 | 13.38161136 | 7.2 | 0.050001495 | BCC
CoCrFeNiZr | 0.345531193 | 191.1376467 | -22.02864 | 3.00792 | 10.8148573 | 1.16815376 | 1923 | 0.214233517 | 13.38161136 | 7.4 | 0.114410748 | BCC
CoCrMnNiV | 2.390013927 | 263.6972506 | -9.06112 | 4.17672 | 3.3312919 | 2.769916993 | 1875.6 | 0.142912561 | 13.38161136 | 7.4 | 1.205821533 | FCC
CoCrNiTiV | 0.32489425 | 194.5137527 | -18.5024 | 2.98422 | 6.3479842 | 1.417543576 | 1960 | 0.145409766 | 13.38161136 | 6.8 | 0.332075426 | FCC+BCC
CoCuFeNiSn0.5 | 0.954122243 | 402.6201396 | 0.949906928 | 3.428499048 | 8.9451295 | 21.2730391 | 1537.164628 | 0.038425622 | 13.14589657 | 8.8888 | 0.1642922 | FCC
CoCuFeNiTi | 0.417892192 | 195.291533 | -13.73264 | 3.0925 | 6.4971775 | 1.677158501 | 1721.154 | 0.13876599 | 13.38161136 | 8.4 | 0.316999772 | FCC+BCC
CoFeMnMoNi | 2.383996889 | 486.2610821 | -3.88096 | 4.19142 | 4.2149755 | 6.704321901 | 1944.4 | 0.194792197 | 13.38161136 | 8 | 0.753213861 | FCC
Co25Fe25Mn15Ni15Ti12.5V7.5 | 2.17325818 | 164.5541476 | -13.01655 | 3.804875 | 5.8262381 | 1.960567732 | 1788.15 | 0.14890664 | 14.27163712 | 7.675 | 0.420433523 | FCC
CoFeMnNiV | 2.39468375 | 215.3893219 | -8.73136 | 4.16802 | 3.4408139 | 2.761424033 | 1801.8 | 0.143387587 | 13.38161136 | 7.8 | 1.130280004 | FCC
CoFeMnTiVZr | 2.244922928 | 225.0368156 | -18.16617107 | 3.916428327 | 9.2713549 | 1.55134228 | 1891.7045 | 0.185713701 | 14.89764879 | 6.16679 | 0.173313072 | IM
CoFeMoNiV | 0.333689864 | 440.4622118 | -8.78304 | 3.01492 | 3.7603341 | 3.164767907 | 2077.2 | 0.169870539 | 13.38161136 | 7.6 | 0.946358193 | FCC
CoFeNb0.75Ni2V0.5 | 0.410344972 | 363.1729798 | -15.47570741 | 3.126103472 | 5.0895839 | 1.565404057 | 1940.78344 | 0.135628901 | 12.4824515 | 8.23816 | 0.481876039 | FCC
CoFeNiSi0.5 | 0.946293532 | 42.51959488 | -16.10748306 | 3.317863096 | 2.6577305 | 1.226172508 | 1757.26779 | 0.03194363 | 11.23935294 | 8.28561 | 1.591180429 | FCC
Co25Fe25Ni10Ti30V10 | 0.283274293 | 138.3328865 | -20.70105 | 2.8838 | 7.8363115 | 1.136645189 | 1868.15 | 0.152763706 | 12.59521392 | 6.95 | 0.205107795 | IM
Co28.75Fe31.25Ni7.5Ti30V2.5 | 0.268670734 | 114.5597326 | -20.03259938 | 2.8416225 | 8.3678023 | 1.046308235 | 1840.7125 | 0.151364368 | 11.38704371 | 7.1625 | 0.162625321 | IM
CoHfNbNiTiZr | 0.321113402 | 377.2457004 | -29.91297426 | 3.118379033 | 9.8500605 | 1.064234834 | 2136.87607 | 0.238306577 | 14.89764879 | 6.00012 | 0.153546505 | FCC+BCC
Co2Mo0.8Ni2VW0.8 | 0.409448564 | 681.5401861 | -8.382137041 | 3.051811595 | 3.9977927 | 3.302836321 | 2189.05615 | 0.210655685 | 12.64692396 | 7.96969 | 0.791305831 | FCC
CrFe1.5MnNi0.5 | 2.659343146 | 238.3718209 | -2.020625 | 4.4710625 | 3.7842428 | 9.891362761 | 1819.875 | 0.138360941 | 10.98247675 | 7.5 | 0.766906301 | FCC
CrFeMnNiTi | 2.35219645 | 220.0630819 | -12.98384 | 4.2326 | 6.5935799 | 1.892041348 | 1835.8 | 0.148781719 | 13.38161136 | 7 | 0.307798051 | IM
CrFeNiTiVZr | 0.228747491 | 180.4266886 | -20.32181285 | 3.085478375 | 10.0341629 | 1.462659211 | 1995.20657 | 0.189298838 | 14.89764879 | 6.16679 | 0.147963787 | HCP
CrFeNiV0.5W | 0.248053345 | 749.5444289 | -5.056590225 | 3.106791154 | 4.0091557 | 6.069212177 | 2334.53221 | 0.262681897 | 13.14589657 | 7.22215 | 0.817870164 | FCC+BCC
CrHfNbTiZr | 0.157416665 | 289.0660824 | -4.13488 | 3.11776 | 8.6265386 | 7.446670215 | 2301 | 0.144996552 | 13.38161136 | 4.6 | 0.179818874 | BCC
Cr4.5Mn13.6Ni38.1Sn0.3Ti12V10Zr21.5 | 2.05318809 | 243.771562 | -30.26793848 | 4.0550694 | 10.2439924 | 0.829068883 | 1873.30724 | 0.225708516 | 13.39567018 | 6.884 | 0.127651508 | IM
CrNbMo0.5Ta0.5TiZr | 0.164430146 | 460.1029015 | -4.84224 | 3.12331 | 8.3545217 | 7.258956087 | 2418.4 | 0.231613903 | 14.53424062 | 4.9 | 0.208232812 | BCC
CrNbTaTiZr | 0.17274369 | 496.1775489 | -3.68304 | 3.13874 | 7.8622009 | 8.929939506 | 2457.8 | 0.112 | 13.38161136 | 4.8 | 0.216481176 | BCC+HCP
CrNbTiVZr | 0.154841731 | 271.5986745 | -4.59088 | 3.08448 | 8.678228 | 6.518714417 | 2236.4 | 0.117881296 | 13.38161136 | 4.8 | 0.177683173 | BCC
CrNbTiZr | 0.170418397 | 302.1856838 | -5.1255 | 3.0981 | 8.7813408 | 5.059267754 | 2249.75 | 0.12437343 | 11.52629264 | 4.75 | 0.149474799 | BCC
CuFeMnNiPt | 2.199455443 | 236.1756153 | -7.52816 | 4.56758 | 4.4772633 | 3.0064507 | 1691.354 | 0.233117996 | 13.38161136 | 9.2 | 0.667548988 | IM
Hf0.5Mo0.5NbSi0.9TiZr | 0.886923322 | 426.7769109 | -36.12872605 | 3.579776828 | 10.7207118 | 0.907258598 | 2252.69289 | 0.270444216 | 14.55062848 | 4.40812 | 0.126600234 | BCC
HfNbSi0.5TiV | 0.78744065 | 357.5885011 | -21.99383172 | 3.375921796 | 9.5689077 | 1.357913349 | 2271.86617 | 0.176067288 | 13.14589657 | 4.4444 | 0.143570588 | BCC
HfNbTiVZr | 0.130811033 | 288.8173125 | 0.16928 | 3.14176 | 7.0673524 | 181.941852 | 2301.6 | 0.138130373 | 13.38161136 | 4.4 | 0.267913698 | BCC
Mo0.7NbTiV0.3Zr | 0.141071972 | 387.114275 | -1.668 | 3.148575 | 6.5012222 | 18.22189759 | 2375.275 | 0.275286101 | 12.79604474 | 4.675 | 0.302751101 | BCC
MoTaVWZr | 0.09067048 | 612.4118222 | -4.7648 | 3.1751 | 7.0895678 | 7.971450152 | 2838.4 | 0.395706962 | 13.38161136 | 5.2 | 0.266237295 | BCC+HCP
NbSnTaTiZr | 1.062268237 | 938.7046348 | -17.85456 | 3.7231 | 5.624392 | 1.59100525 | 2122.816 | 0.207422275 | 13.38161136 | 4.4 | 0.423016443 | BCC
Co35Cr20Mn15Ni15Fe15 | 2.191856283 | 204.1961067 | -4.03581 | 3.754935 | 2.898809 | 5.764945568 | 1813.5 | 0.13119737 | 12.82945959 | 8.1 | 1.526754333 | FCC
Co35Cr25Mn15Ni15Fe10Â | 2.211751443 | 219.7375878 | -4.37739 | 3.75711 | 2.9266595 | 5.266086214 | 1831.95 | 0.134130533 | 12.58315627 | 8 | 1.469079149 | FCC
Co20Cr20Mn20Ni20Fe20 | 2.406540925 | 214.3281596 | -4.09696 | 4.14402 | 3.2694636 | 5.883132464 | 1801.2 | 0.138361844 | 13.38161136 | 8 | 1.251858952 | FCC
TiAlNiCr | 0.467144434 | 468.1763598 | -35.18625 | 3.358375 | 7.446126 | 0.555449459 | 1695.6175 | 0.139463257 | 11.52629264 | 5.75 | 0.207887741 | BCC
TiAlNiCrCo | 0.539004821 | 419.7494006 | -32.36848 | 3.18812 | 7.3522671 | 0.70697831 | 1710.094 | 0.148189068 | 13.38161136 | 6.4 | 0.24755167 | BCC
TiAlNiCrFe | 0.461832978 | 421.2853932 | -29.0696 | 3.26 | 7.4874384 | 0.79116655 | 1718.694 | 0.138419652 | 13.38161136 | 6.2 | 0.238694212 | BCC
TiAlNiCrCoFe | 0.506435466 | 385.0217749 | -27.09041692 | 3.134579357 | 7.2208601 | 0.949687785 | 1726.946205 | 0.141354007 | 14.89764879 | 6.6668 | 0.285719492 | BCC
TiAlNiCo | 0.582224735 | 388.8872702 | -40.9045 | 3.25765 | 7.407219 | 0.448776427 | 1592.6175 | 0.162249807 | 11.52629264 | 6.5 | 0.21007737 | BCC
TiAlNiFe | 0.477839801 | 394.1455571 | -36.5 | 3.3475 | 7.6057688 | 0.506325562 | 1603.3675 | 0.152212844 | 11.52629264 | 6.25 | 0.199252327 | BCC
TiAlNiCoFe | 0.543753847 | 358.6323936 | -32.58864 | 3.17942 | 7.4619991 | 0.671898256 | 1636.294 | 0.150013333 | 13.38161136 | 6.8 | 0.240324489 | BCC
TiZrHf | 0.125389573 | 235.0113542 | -0.121330907 | 3.126102072 | 3.9691341 | 164.9973482 | 2191.64475 | 0.106770249 | 9.134362606 | 3.99996 | 0.579811338 | HCP
TiZrHfSc | 0.132136596 | 261.0875093 | 4.04425 | 3.1696 | 4.252669 | 4.482941938 | 2097.25 | 0.093374247 | 8.644719482 | 3.75 | 0.47799983 | HCP
TiZrHfY | 0.247594588 | 265.2041666 | 8.75975 | 3.2546 | 7.5907347 | 2.754678347 | 2093.5 | 0.118189467 | 11.52629264 | 3.75 | 0.200042381 | HCP
TiZrHfScY | 0.222198671 | 262.232416 | 8.38768 | 3.26368 | 6.8042853 | 2.600611497 | 2037.6 | 0.105830052 | 10.70528909 | 3.6 | 0.231224245 | HCP
Al0.4FeCrNi | 0.416035263 | 363.7383771 | -13.60073845 | 3.211886735 | 4.7520605 | 1.458650639 | 1791.895025 | 0.115480747 | 11.0713661 | 7.41183 | 0.490272224 | FCC+BCC
Al0.4FeCrNiCo0.25 | 0.486391571 | 351.2057115 | -13.06342358 | 3.163553969 | 4.5989149 | 1.697838395 | 1790.223727 | 0.114579886 | 12.3892795 | 7.52046 | 0.585781031 | FCC+BCC
Al0.4FeCrNiCo0.5 | 0.472651044 | 339.7471546 | -12.54788882 | 3.121493216 | 4.4630296 | 1.82989822 | 1788.820753 | 0.113188039 | 12.83603144 | 7.61541 | 0.644423305 | FCC+BCC
Al0.4FeCrNiCo | 0.47007577 | 319.8977328 | -11.59577729 | 3.051653297 | 4.2242139 | 2.004506094 | 1786.432248 | 0.110202338 | 13.01130018 | 7.77264 | 0.729170171 | FCC
Co30Cr10Fe10Al18Ni32 | 0.610406817 | 372.2529715 | -18.545592 | 3.18637 | 5.679773 | 1.106225582 | 1650.4846 | 0.124374274 | 12.43005134 | 7.84 | 0.385310607 | BCC+FCC
Co30Cr10Fe10Al18Ni31Mo | 0.609473403 | 392.2866963 | -18.5492552 | 3.1826 | 5.7027036 | 1.146988049 | 1662.1646 | 0.128715617 | 12.8000404 | 7.8 | 0.393595153 | BCC+FCC
Co30Cr10Fe10Al18Ni30Mo2 | 0.608515201 | 411.014093 | -18.5471584 | 3.17883 | 5.72405 | 1.177924931 | 1673.8446 | 0.132868205 | 13.05208398 | 7.76 | 0.398357522 | BCC+FCC
Co30Cr10Fe10Al18Ni29Mo3 | 0.607532094 | 428.6064307 | -18.5393016 | 3.17506 | 5.7438376 | 1.205354618 | 1685.5246 | 0.136849224 | 13.25785029 | 7.72 | 0.401854472 | BCC+FCC